## 工作表1
編號 | 申請日期 | 申請人 | 驗布方式 | 客戶 | 採購人員 | 部門 | 款號 | 採購單號 | 訂單類別 | 高單價布種 | A級優先驗布 | 供應商 | 驗貨地區 | 成衣產區 | 預計驗布日 | 實際驗布日 | 成份 | 針平織 | 布種 | 染法 | 印花織法 | 後處理功能性 | 有效幅寬(inch) | 克重(gm/m2) | 訂單數量 | 訂單單位 | 檢驗員 | 顏色 | 單色結論 | 本次大貨完成數量 | 本次大貨完成數量(Yds) | 抽驗數量(Yds) | 平均扣點數(pts/100yds) | A級數量(Yds) | B級數量(Yds) | C級數量(Yds) | 補布比例(%) | 布疵問題 | 外觀問題 | 手感問題 | 緯斜問題 | 顏色問題 | 其他問題 | 規格問題 | 處置方法 | 部分打掉缸號/匹號 | C20狀態 | C20覆驗日期 | C20覆驗結果(C級%) | C20驗布員意見 | C20需出貨原因 | C20解決方案 | C20材研建議 | C20處級主管評語 | C20工廠收料數量 | C20工廠檢驗數量 | C20工廠平均扣點數 | C20工廠A級數量 | C20工廠B級數量 | C20工廠C級數量 | C20工廠主要瑕疵 | 是否有標準樣 | 發送驗布結果 | 品管主管簽核意見 | 備註 | 郵件說明 | 預計主料出口日 | 最近的成衣開裁日 | 成衣出口日 | C20級簽核VM意見 | 簽核狀態 | 是否重驗 | 是否頭缸驗布 | 第一間工廠
197251 | 2026/05/21 | Auto |  | GU | Cynthia Chen 陳律妏 | V6A | 60226N030C_1 | CJYF-26-00048 | AS |  | A | 上海昂業 | CHINA | CHN-JY1 | 2026/05/31 | 2026/05/31 | Recycled Polyester/Cotton(BCI) 65/35% | Woven | Poplin | Dyed | P/D | Peach (1 side),NA | 56 | 165 | 37860 | yds | Qiang Chen 陳強 | 09 BLACK | Reject | 12057.3 | 12057.3 | 1347.9 | 13.1 | 172.6 | 1016.6 | 158.7 | 0.9% | 接疋,擦傷/刮傷/勾紗,斷紗(斷經/斷緯),染折/折痕,棉粒/結頭/粗節,油/髒/色污,針痕/直條 | [6 empty] | 部分匹為C級打下,但單色結論為Discuss | 275# | [15 empty] | 色樣、品質樣業務提供 | 已簽核 | 請參考驗貨員意見。(Please refer QA's comments.) | Email:info@angyetex.com |  | 2026/06/04 | 2026/06/08 | 2026/07/13 |  |  |  |  | CHN-JY
197338 | 2026/05/21 | Auto |  | GU | Cynthia Chen 陳律妏 | V6A | 60226N030C_1 | CJYF-26-00048 | AS |  | A | 上海昂業 | CHINA | CHN-JY1 | 2026/06/01 | 2026/06/01 | Recycled Polyester/Cotton(BCI) 65/35% | Woven | Poplin | Dyed | P/D | Peach (1 side),NA | 56 | 165 | 37860 | yds | Qiang Chen 陳強 | 09 BLACK | Discuss | 4487.6 | 4487.6 | 529.8 | 20.8 | 247.9 | 281.9 | 0 | 3.2% | 擦傷/刮傷/勾紗,斷紗(斷經/斷緯),棉粒/結頭/粗節,油/髒/色污 | [6 empty] | 單色扣點為B級,結論為Discuss | [16 empty] | 色樣、品質樣業務提供 | 已簽核 | 請參考驗貨員意見。(Please refer QA's comments.) | Email:info@angyetex.com |  | 2026/06/04 | 2026/06/08 | 2026/07/13 |  |  |  |  | CHN-JY
197398 | 2026/05/21 | Auto |  | GU | Cynthia Chen 陳律妏 | V6A | 60226N030C_1 | CJYF-26-00048 | AS |  | A | 上海昂業 | CHINA | CHN-JY1 | 2026/06/02 | 2026/06/02 | Recycled Polyester/Cotton(BCI) 65/35% | Woven | Poplin | Dyed | P/D | Peach (1 side),NA | 56 | 165 | 37860 | yds | Qiang Chen 陳強 | 09 BLACK | Reject | 12371.6 | 12371.6 | 1387.3 | 10.3 | 480.3 | 747.3 | 159.7 | 0.1% | 擦傷/刮傷/勾紗,棉粒/結頭/粗節,油/髒/色污,針痕/直條 | [6 empty] | 部分匹為C級打下,但單色結論為Discuss | 285# | [15 empty] | 色樣、品質樣業務提供 | 已簽核 | 請參考驗貨員意見。(Please refer QA's comments.) | Email:info@angyetex.com |  | 2026/06/04 | 2026/06/08 | 2026/07/13 |  |  |  |  | CHN-JY
197234 | 2026/05/21 | Auto |  | GU | Cynthia Chen 陳律妏 | V6A | 60226N030C_1 | CJYF-26-00048 | AS |  | A | 上海昂業 | CHINA | CHN-JY1 | 2026/05/30 | 2026/05/30 | Recycled Polyester/Cotton(BCI) 65/35% | Woven | Poplin | Dyed | P/D | Peach (1 side),NA | 56 | 165 | 41268 | yds | Qiang Chen 陳強 | 32 BEIGE | Discuss | 14718.3 | 14718.3 | 1622.8 | 10.7 | 584.7 | 1038.1 | 0 | 0.2% | 擦傷/刮傷/勾紗,斷紗(斷經/斷緯),棉粒/結頭/粗節,油/髒/色污 | [6 empty] | 單色扣點為B級,結論為Discuss | [16 empty] | 色樣、品質樣業務提供 | 已簽核 | 請參考驗貨員意見。(Please refer QA's comments.) | Email:info@angyetex.com |  | 2026/06/04 | 2026/06/08 | 2026/07/13 |  |  |  |  | CHN-JY
197252 | 2026/05/21 | Auto |  | GU | Cynthia Chen 陳律妏 | V6A | 60226N030C_1 | CJYF-26-00048 | AS |  | A | 上海昂業 | CHINA | CHN-JY1 | 2026/05/31 | 2026/05/31 | Recycled Polyester/Cotton(BCI) 65/35% | Woven | Poplin | Dyed | P/D | Peach (1 side),NA | 56 | 165 | 41268 | yds | Qiang Chen 陳強 | 32 BEIGE | Agree | 11630.1 | 11630.1 | 1214.5 | 9.5 | 907 | 307.5 | 0 | 0% | 擦傷/刮傷/勾紗,棉粒/結頭/粗節,油/髒/色污 | [6 empty] | 部分匹扣點為B級,但單色結論為Pass | [16 empty] | 色樣、品質樣業務提供 | 已簽核 | 請參考驗貨員意見。(Please refer QA's comments.) | Email:info@angyetex.com |  | 2026/06/04 | 2026/06/08 | 2026/07/13 |  |  |  |  | CHN-JY
197397 | 2026/05/21 | Auto |  | GU | Cynthia Chen 陳律妏 | V6A | 60226N030C_1 | CJYF-26-00048 | AS |  | A | 上海昂業 | CHINA | CHN-JY1 | 2026/06/02 | 2026/06/02 | Recycled Polyester/Cotton(BCI) 65/35% | Woven | Poplin | Dyed | P/D | Peach (1 side),NA | 56 | 165 | 41268 | yds | Qiang Chen 陳強 | 32 BEIGE | Discuss | 7252.4 | 7252.4 | 758.5 | 13.4 | 145.6 | 612.9 | 0 | 1% | 接疋,擦傷/刮傷/勾紗,斷紗(斷經/斷緯),棉粒/結頭/粗節,油/髒/色污 | [6 empty] | 單色扣點為B級,結論為Discuss | [16 empty] | 色樣、品質樣業務提供 | 已簽核 | 請參考驗貨員意見。(Please refer QA's comments.) | Email:info@angyetex.com |  | 2026/06/04 | 2026/06/08 | 2026/07/13 |  |  |  |  | CHN-JY
197390 | 2026/05/27 | Auto |  | GU | Cynthia Chen 陳律妏 | V6A | 60226H024B,60226H024B_1,60226H024C,60226H024C_1 | CJYF-26-00056,CJYF-26-00058 | AS |  | A | 吳江佰陸 | CHINA | CHN-JY1 | 2026/06/02 | 2026/06/02 | Recycled Polyester/Polyester 75/25% | Woven | Twill | Dyed | P/D | NA,Cool | 56 | 180 | 2269 | yds | Ajun He 何緒君 | 01 OFF WHITE | Discuss | 2418 | 2418 | 243 | 15.2 | 68 | 175 | 0 | 1.6% | 染折/折痕,棉粒/結頭/粗節,油/髒/色污 | [6 empty] | 單色扣點為B級,結論為Discuss | [16 empty] | 色樣、品質樣業務提供 | 已簽核 | 請參考驗貨員意見。(Please refer QA's comments.) |  |  | 2026/06/03 | 2026/04/28 | 2026/06/04 |  |  |  |  | CHN-JY
197391 | 2026/05/27 | Auto |  | GU | Cynthia Chen 陳律妏 | V6A | 60226H024B,60226H024B_1,60226H024C,60226H024C_1 | CJYF-26-00056,CJYF-26-00058 | AS |  | A | 吳江佰陸 | CHINA | CHN-JY1 | 2026/06/02 | 2026/06/02 | Recycled Polyester/Polyester 75/25% | Woven | Twill | Dyed | P/D | NA,Cool | 56 | 180 | 2467 | yds | Ajun He 何緒君 | 09 BLACK | Agree | 2316 | 2316 | 261 | 6.5 | 261 | 0 | 0 | 0% | 擦傷/刮傷/勾紗,染折/折痕,棉粒/結頭/粗節 |  |  |  |  | 背面瑕疵 |  | 大貨品質在接受標準內 | [16 empty] | 色樣、品質樣業務提供 | 已簽核 | 請參考驗貨員意見。(Please refer QA's comments.) |  |  | 2026/06/03 | 2026/04/28 | 2026/06/04 |  |  |  |  | CHN-JY
197393 | 2026/05/27 | Auto |  | GU | Cynthia Chen 陳律妏 | V6A | 60226H024B,60226H024B_1,60226H024C,60226H024C_1 | CJYF-26-00056,CJYF-26-00058 | AS |  | A | 吳江佰陸 | CHINA | CHN-JY1 | 2026/06/02 | 2026/06/02 | Recycled Polyester/Polyester 75/25% | Woven | Twill | Dyed | P/D | NA,Cool | 56 | 180 | 1318 | yds | Ajun He 何緒君 | 37 BROWN | Agree | 1371 | 1371 | 134 | 7.5 | 134 | 0 | 0 | 0% | 棉粒/結頭/粗節,橫檔/橫條 |  |  |  |  | 背面瑕疵 |  | 大貨品質在接受標準內 | [16 empty] | 色樣、品質樣業務提供 | 已簽核 | 請參考驗貨員意見。(Please refer QA's comments.) |  |  | 2026/06/03 | 2026/04/28 | 2026/06/04 |  |  |  |  | CHN-JY
197392 | 2026/05/27 | Auto |  | GU | Cynthia Chen 陳律妏 | V6A | 60226H024B,60226H024B_1,60226H024C,60226H024C_1 | CJYF-26-00056,CJYF-26-00058 | AS |  | A | 吳江佰陸 | CHINA | CHN-JY1 | 2026/06/02 | 2026/06/02 | Recycled Polyester/Polyester 75/25% | Woven | Twill | Dyed | P/D | NA,Cool | 56 | 180 | 961 | yds | Ajun He 何緒君 | 56 OLIVE | Agree | 790 | 790 | 142 | 6.3 | 142 | 0 | 0 | 0% | 斷紗(斷經/斷緯),棉粒/結頭/粗節,油/髒/色污 |  |  |  |  | 背面瑕疵 |  | 大貨品質在接受標準內 | [16 empty] | 色樣、品質樣業務提供 | 已簽核 | 請參考驗貨員意見。(Please refer QA's comments.) |  |  | 2026/06/03 | 2026/04/28 | 2026/06/04 |  |  |  |  | CHN-JY
197150 | 2026/05/28 | Auto |  | GU | Willson Huang 黃暐翔 | V6B | 60236F062G | CMKF-26-00015 | AS |  | A | 華富 | CHINA | CHN- | 2026/05/28 | 2026/05/28 | Cotton 100% | Woven | Flannel | Dyed | Y/D | NA,NA | 56 | 106 | 24279 | yds | Yong Wang 王勇 | 08 DARK GRAY | Agree | 25000 | 25000 | 2573 | 3.3 | 2492 | 81 | 0 | 0% | 斷紗(斷經/斷緯),棉粒/結頭/粗節,橫檔/橫條,油/髒/色污,破洞 |  |  |  |  | 布邊不良 |  | 部分匹扣點為B級,但單色結論為Pass | [16 empty] | 色樣、品質樣廠商提供 | 已簽核 | 請參考驗貨員意見。(Please refer QA's comments.) |  |  | 2026/05/29 | 2026/06/05 | 2026/07/02 |  |  |  |  | CHN-
197151 | 2026/05/28 | Auto |  | GU | Willson Huang 黃暐翔 | V6B | 60236F062G | CMKF-26-00015 | AS |  | A | 華富 | CHINA | CHN- | 2026/05/28 | 2026/05/28 | Cotton 100% | Woven | Flannel | Dyed | Y/D | NA,NA | 56 | 106 | 13352 | yds | Yong Wang 王勇 | 18 WINE | Agree | 14000 | 14000 | 1416 | 1.9 | 1416 | 0 | 0 | 0% | 斷紗(斷經/斷緯),棉粒/結頭/粗節,破洞 | [6 empty] | 大貨品質在接受標準內 | [16 empty] | 色樣、品質樣廠商提供 | 已簽核 | 請參考驗貨員意見。(Please refer QA's comments.) |  |  | 2026/05/29 | 2026/06/05 | 2026/07/02 |  |  |  |  | CHN-
197187 | 2026/01/05 | Auto |  | TOMS | Felix Dang 鄧進東 | V3A | 217MLZ_2026 | TMKF-26-00028 | AS |  |  | YAKJIN | VIETNAM | VIN-MK1 | 2026/05/29 | 2026/05/29 | Cotton 100% | Knit | French Terry | Dyed | P/D | NA,NA | 72 | 285 | 9670 | yds | HoaNguyen | 174 DEEP NAVY_05 | Discuss | 316 | 316 | 41 | 19.5 | 0 | 41 | 0 | 2.9% | 擦傷/刮傷/勾紗 | [6 empty] | 單色扣點為B級,結論為Discuss | [16 empty] | 色樣、品質樣廠商提供 | 已簽核 | 請參考驗貨員意見。(Please refer QA's comments.) |  |  |  | 2026/04/10 | 2026/06/16 |  |  |  |  | VIN-MK1
197189 | 2026/01/05 | Auto |  | TOMS | Felix Dang 鄧進東 | V3A | 219MLC_2026 | TMKF-26-00036 | AS |  |  | YAKJIN | VIETNAM | VIN-MK1 | 2026/05/29 | 2026/05/29 | Cotton 100% | Knit | French Terry | Dyed | P/D | NA,NA | 72 | 285 | 11826 | yds | HoaNguyen | 174 DEEP NAVY_05 | Agree | 197 | 197 | 39 | 5.1 | 39 | 0 | 0 | 0% | 油/髒/色污 |  |  |  |  | 背面瑕疵 |  | 大貨品質在接受標準內 | [16 empty] | 色樣、品質樣廠商提供 | 已簽核 | 請參考驗貨員意見。(Please refer QA's comments.) |  |  |  | 2026/03/06 | 2026/06/18 |  |  |  |  | VIN-MK1
197195 | 2026/01/22 | Auto |  | TGT | Freesia Fang 方映涵 | V5A | 1KWPM7_C326 | TMKF-26-00386 | NAS |  | A | 聚益 | CHINA | VIN-MK2B | 2026/05/29 | 2026/05/29 | Nylon/Spandex 86/14% | Woven | Twill | Dyed | P/D | NA,NA | 56 | 163 | 50314 | yds | Ajun He 何緒君 | BLACK ONYX | Discuss | 3231 | 3231 | 409 | 12.7 | 134 | 275 | 0 | 0.8% | 擦傷/刮傷/勾紗,斷紗(斷經/斷緯),棉粒/結頭/粗節,橫檔/橫條 |  |  |  |  | 背面瑕疵 |  | 單色扣點為B級,結論為Discuss | [16 empty] | 色樣、品質樣廠商提供 | 已簽核 | 請參考驗貨員意見。(Please refer QA's comments.) | Email:jovilin@ecolot.com.tw |  |  | 2026/05/17 | 2026/06/19 |  |  |  |  | VIN-MK2
197196 | 2026/01/22 | Auto |  | TGT | Freesia Fang 方映涵 | V5A | 1KWPM7_C326 | TMKF-26-00386 | NAS |  | A | 聚益 | CHINA | VIN-MK2B | 2026/05/29 | 2026/05/29 | Nylon/Spandex 86/14% | Woven | Twill | Dyed | P/D | NA,NA | 56 | 163 | 39494 | yds | Ajun He 何緒君 | PRESTIGIOUS PINE | Discuss | 1261 | 1261 | 277 | 18.4 | 0 | 277 | 0 | 2.5% | 接疋,斷紗(斷經/斷緯),棉粒/結頭/粗節,油/髒/色污 |  |  |  |  | 背面瑕疵 |  | 單色扣點為B級,結論為Discuss | [16 empty] | 色樣、品質樣廠商提供 | 已簽核 | 請參考驗貨員意見。(Please refer QA's comments.) | Email:jovilin@ecolot.com.tw |  |  | 2026/05/17 | 2026/06/19 |  |  |  |  | VIN-MK2
197186 | 2026/03/17 | Auto |  | ONY | Gloria Wang 王芯玟 | V7B | 910048_FA26DIS | TMKF-26-00973 | NAS |  |  | 蘇州東奕盛 | CHINA | CAB-MH1 | 2026/05/29 | 2026/05/29 | Polyester 100% | Woven | Flannel | Dyed | P/D,1x1 | NA,NA | 58 | 145 | 69088 | yds | Jun Yan 嚴軍 | FA26 90239GSLPT CC04 | Agree | 8734 | 8734 | 1064 | 6.7 | 1064 | 0 | 0 | 0% | 接疋,棉粒/結頭/粗節 | [6 empty] | 大貨品質在接受標準內 | [16 empty] | 色樣、品質樣廠商提供 | 已簽核 | 請參考驗貨員意見。(Please refer QA's comments.) |  |  |  | 2026/05/31 | 2026/07/09 |  |  |  |  | CAB-MH
197184 | 2026/02/09 | Auto |  | KOH | Michelle Lin 林慧錦 | V3C | ZC5FP800P_FA26,ZC5FP800R_FA26 | TMKF-26-01314,TMKF-26-01320 | AS |  | A | 昆山芃展 | CHINA | IND-GLR2 | 2026/05/29 | 2026/05/29 | Cotton(BCI)/Polyester 60/40% | Knit | Double Knit | PRT + Dyed | Pigment PRT,P/D | Brush (1 side),NA | 68 | 160 | 12430 | kgs | Changzhi Wang 王昌智 | HOLLY JOLLY | Agree | 2787.74 | 10681 | 1056.9 | 5.3 | 793.7 | 263.2 | 0 | 0% | 接疋,棉粒/結頭/粗節,油/髒/色污 |  |  |  |  | 布邊不良 |  | 部分匹扣點為B級,但單色結論為Pass | [16 empty] | 色樣、品質樣廠商提供 | 已簽核 | 請參考驗貨員意見。(Please refer QA's comments.) |  |  | 2026/06/01 | 2026/04/23 | 2026/06/03 |  |  |  |  | IND-GLR2
197183 | 2026/02/09 | Auto |  | KOH | Michelle Lin 林慧錦 | V3C | ZC5FP800P_FA26,ZC5FP800R_FA26 | TMKF-26-01314,TMKF-26-01320 | AS |  | A | 昆山芃展 | CHINA | IND-GLR2 | 2026/05/29 | 2026/05/29 | Cotton(BCI)/Polyester 60/40% | Knit | Double Knit | PRT + Dyed | Pigment PRT,P/D | Brush (1 side),NA | 68 | 160 | 3681 | kgs | Changzhi Wang 王昌智 | MERRY DACHSHUND | Agree | 1560 | 5977 | 597.8 | 6.7 | 509.7 | 88.1 | 0 | 0% | 接疋,棉粒/結頭/粗節,油/髒/色污,異纖/飛花 |  |  | 緯斜/緯弧過大 |  |  |  | 部分匹扣點為B級,但單色結論為Pass | [16 empty] | 色樣、品質樣廠商提供 | 已簽核 | 請參考驗貨員意見。(Please refer QA's comments.) |  |  | 2026/06/01 | 2026/04/23 | 2026/06/03 |  |  |  |  | IND-GLR2
197185 | 2026/02/09 | Auto |  | KOH | Michelle Lin 林慧錦 | V3C | ZC5FP800P_FA26,ZC5FP800R_FA26 | TMKF-26-01314,TMKF-26-01320 | AS |  | A | 昆山芃展 | CHINA | IND-GLR2 | 2026/05/29 | 2026/05/29 | Cotton(BCI)/Polyester 60/40% | Knit | Double Knit | PRT + Dyed | Pigment PRT,P/D | Brush (1 side),NA | 68 | 160 | 12447 | kgs | Changzhi Wang 王昌智 | SNOWY PINES | Agree | 2283.49 | 8749 | 872 | 3.8 | 872 | 0 | 0 | 0% | 接疋,斷紗(斷經/斷緯),棉粒/結頭/粗節,油/髒/色污 |  |  |  |  | 布邊不良,背面瑕疵 |  | 大貨品質在接受標準內 | [16 empty] | 色樣、品質樣廠商提供 | 已簽核 | 請參考驗貨員意見。(Please refer QA's comments.) |  |  | 2026/06/01 | 2026/04/23 | 2026/06/03 |  |  |  |  | IND-GLR2
197534 | 2026/02/09 | Auto |  | GU | Anita Hsu 徐瑜穗 | V6B | 60236F007A | TMKF-26-01347 | AS |  | A | PT. CENTURY | INDONESIA | IND-STL | 2026/06/03 | 2026/06/03 | Polyester/Cotton(BCI) 65/35% | Woven | Twill | Dyed | P/D | NA,NA | 56 | 249 | 31054 | yds | Dani | 56 OLIVE | Reject | 3397 | 3397 | 583 | 24.2 | 0 | 348 | 235 | 4.3% | 斷紗(斷經/斷緯),棉粒/結頭/粗節,橫檔/橫條,油/髒/色污,異纖/飛花 |  |  |  | 邊中色差 |  |  | 部分匹為C級打下,但單色結論為Discuss |  | 採購-出貨與否簽核 |  |  | 1. Color #56 Olive Lot 171 and Lot 18 reject shading side to side Color#56 Olive lot 171 pcs 12 reject pcs due to slub 2. Pls discuss with HQ Purchaser | [11 empty] | 無標準樣 | 已簽核 | 請參考驗貨員意見。(Please refer to the QA's comments.) 因C級大貨超過20%，請打下並申請覆驗。(Due to C grade is over 20%, please reject C grade and apply for reinspection.) |  |  |  | 2026/04/24 | 2026/06/03 |  | 簽核中 |  |  | IND-STL
197140 | 2026/02/13 | Auto |  | TGT | Sam Vu 武氏明豔 | V5C | L0R516_C326 | TMKF-26-01461 | AS |  | A | SAMIL(VIN) | VIETNAM | VIN-TPLB TPLC | 2026/05/28 | 2026/05/28 | Modal/Spandex 94/6% | Knit | Jersey | PRT + Dyed | Reactive PRT,P/D | NA,NA | 58 | 220 | 145323 | yds | HoaNguyen | AOP312_28 | Discuss | 1793 | 1793 | 193 | 13 | 68 | 125 | 0 | 0.9% | 接疋,棉粒/結頭/粗節,油/髒/色污,破洞 | [6 empty] | 單色扣點為B級,結論為Discuss | [16 empty] | 色樣、品質樣廠商提供 | 已簽核 | 請參考驗貨員意見。(Please refer QA's comments.) |  |  |  | 2026/04/18 | 2026/06/01 |  |  |  |  | VIN-TPL
197533 | 2026/03/09 | Auto |  | ONY | Chezia Ding 丁俐妏 | V7C | 513755_FA26 | TMKF-26-01465 | NAS |  |  | KAHATEX | INDONESIA | IND-GLS2 | 2026/06/02 | 2026/06/02 | Cotton 100% | Woven | Oxford | Dyed | Y/D,1x1 | NA,NA | 56 | 122 | 68102 | yds | Dani | WHITE OXFORD | Discuss | 9120 | 9120 | 700 | 24.3 | 0 | 700 | 0 | 4.3% | 棉粒/結頭/粗節,橫檔/橫條,油/髒/色污,異纖/飛花 | [6 empty] | 單色扣點為B級,結論為Discuss | [16 empty] | 無標準樣 | 已簽核 | 請參考驗貨員意見。(Please refer to the QA's comments.) |  |  | 2026/06/03 | 2026/05/16 | 2026/06/04 |  |  |  |  | IND-GLS
197257 | 2026/02/19 | Auto |  | GU | Anita Hsu 徐瑜穗 | V6A | 60226F031A_26 | TMKF-26-01504 | AS |  | A | PT. CENTURY | INDONESIA | IND-STL3 | 2026/05/26 | 2026/05/28 | Polyester/Cotton(BCI) 65/35% | Woven | Twill | Dyed | P/D | NA,NA | 56 | 249 | 27019 | yds | Dani | 56 OLIVE | Discuss | 1 | 1 | 115 | 28.7 | 0 | 115 | 0 | 5.6% | 斷紗(斷經/斷緯),棉粒/結頭/粗節,油/髒/色污 | [6 empty] | 單色扣點為B級,結論為Discuss | [16 empty] | 色樣、品質樣廠商提供 | 已簽核 | 請參考驗貨員意見。(Please refer QA's comments.) |  |  |  | 2026/04/08 | 2026/06/03 |  |  |  |  | IND-STL
197258 | 2026/02/19 | Auto |  | GU | Anita Hsu 徐瑜穗 | V6A | 60226F031A_26 | TMKF-26-01504 | AS |  | A | PT. CENTURY | INDONESIA | IND-STL3 | 2026/05/20 | 2026/05/28 | Polyester/Cotton(BCI) 65/35% | Woven | Twill | Dyed | P/D | NA,NA | 56 | 249 | 27019 | yds | Dani | 56 OLIVE | Discuss | 1404 | 1404 | 120 | 26.7 | 0 | 120 | 0 | 5% | 斷紗(斷經/斷緯),棉粒/結頭/粗節 | [6 empty] | 單色扣點為B級,結論為Discuss | [16 empty] | 色樣、品質樣廠商提供 | 已簽核 | 請參考驗貨員意見。(Please refer QA's comments.) |  |  |  | 2026/04/08 | 2026/06/03 |  |  |  |  | IND-STL
197256 | 2026/02/19 | Auto |  | GU | Anita Hsu 徐瑜穗 | V6A | 60226F031A_26 | TMKF-26-01504 | AS |  | A | PT. CENTURY | INDONESIA | IND-STL3 | 2026/05/26 | 2026/05/28 | Polyester/Cotton(BCI) 65/35% | Woven | Twill | Dyed | P/D | NA,NA | 56 | 249 | 28431 | yds | Dani | 69 NAVY | Discuss | 1 | 1 | 121 | 27.3 | 0 | 121 | 0 | 5.2% | 斷紗(斷經/斷緯),棉粒/結頭/粗節,油/髒/色污 | [6 empty] | 單色扣點為B級,結論為Discuss | [16 empty] | 色樣、品質樣廠商提供 | 已簽核 | 請參考驗貨員意見。(Please refer QA's comments.) |  |  |  | 2026/04/08 | 2026/06/03 |  |  |  |  | IND-STL
197254 | 2026/03/04 | Auto |  | GU | Anita Hsu 徐瑜穗 | V6B | 60236F007A | TMKF-26-01662 | AS |  | A | PT. CENTURY | INDONESIA | IND-STL | 2026/05/26 | 2026/05/28 | Polyester/Cotton(BCI) 65/35% | Woven | Twill | Dyed | P/D | NA,NA | 56 | 249 | 3152 | yds | Dani | 56 OLIVE | Discuss | 2 | 2 | 240 | 27.5 | 0 | 240 | 0 | 5.3% | 斷紗(斷經/斷緯),棉粒/結頭/粗節,油/髒/色污,異纖/飛花 | [6 empty] | 單色扣點為B級,結論為Discuss | [16 empty] | 色樣、品質樣廠商提供 | 已簽核 | 請參考驗貨員意見。(Please refer QA's comments.) |  |  |  | 2026/04/24 | 2026/06/02 |  |  |  |  | IND-STL
197255 | 2026/03/04 | Auto |  | GU | Anita Hsu 徐瑜穗 | V6B | 60236F007A | TMKF-26-01662 | AS |  | A | PT. CENTURY | INDONESIA | IND-STL | 2026/05/26 | 2026/05/28 | Polyester/Cotton(BCI) 65/35% | Woven | Twill | Dyed | P/D | NA,NA | 56 | 249 | 1891 | yds | Dani | 69 NAVY | Discuss | 2 | 2 | 240 | 23.8 | 0 | 240 | 0 | 4.1% | 斷紗(斷經/斷緯),棉粒/結頭/粗節,油/髒/色污 | [6 empty] | 單色扣點為B級,結論為Discuss | [16 empty] | 色樣、品質樣廠商提供 | 已簽核 | 請參考驗貨員意見。(Please refer QA's comments.) |  |  |  | 2026/04/24 | 2026/06/02 |  |  |  |  | IND-STL
197113 | 2026/03/26 | Auto |  | DKS | Demi Hsu 許嘉恬 | V2A | WAX286H_Q426 | TMKF-26-01706 | AS |  | A | PARADISE | CHINA | VIN-LR2 | 2026/05/28 | 2026/05/28 | Polyester/Modal/Spandex 53/38/9% | Knit | Scuba | Dyed | Top/D | Sanded,NA | 61 | 300 | 0 | yds | Junde Zhang 張俊德 | BC04 FACE/14 4202 BAC | Reject | 10361 | 10361 | 1062.9 | 12.6 | 363.8 | 661.1 | 38 | 0.8% | 擦傷/刮傷/勾紗,斷紗(斷經/斷緯),棉粒/結頭/粗節,油/髒/色污,異纖/飛花,破洞 | [6 empty] | 部分匹為C級打下,但單色結論為Discuss | 2260422024/2 | [15 empty] | 色樣、品質樣廠商提供 | 已簽核 | 請參考驗貨員意見。(Please refer QA's comments.) |  |  |  | 2026/06/02 | 2026/07/16 |  |  |  |  | VIN-LR2
197360 | 2026/03/18 | Auto |  | KOH | Jenna Chan 詹靖宜 | V3C | MS6FK213R_FA26,MS6FK213X_FA26 | TMKF-26-01816 | AS |  |  | NICE DYEING | CHINA | IND-STL4 | 2026/06/01 | 2026/06/01 | Cotton(BCI)/Polyester 55/45% | Knit | Fleece | Dyed | P/D | NA,NA | 72 | 275 | 36027 | lbs | Jimmy Shi 石振華 | 541870 MASON PLUM | Agree | 3541.04 | 3388 | 369 | 5.4 | 369 | 0 | 0 | 0% | 接疋,斷紗(斷經/斷緯),棉粒/結頭/粗節,油/髒/色污,異纖/飛花 | [6 empty] | 大貨品質在接受標準內 | [16 empty] | 色樣、品質樣廠商提供 | 已簽核 | 請參考驗貨員意見。(Please refer QA's comments.) |  |  |  | 2026/05/19 | 2026/06/15 |  |  |  |  | IND-STL
197438 | 2026/03/18 | Auto |  | KOH | Jenna Chan 詹靖宜 | V3C | MS6FK213R_FA26,MS6FK213X_FA26 | TMKF-26-01816 | AS |  |  | NICE DYEING | CHINA | IND-STL4 | 2026/06/02 | 2026/06/02 | Cotton(BCI)/Polyester 55/45% | Knit | Fleece | Dyed | P/D | NA,NA | 72 | 275 | 36027 | lbs | Jimmy Shi 石振華 | 541870 MASON PLUM | Reject | 3230.62 | 3091 | 311 | 5.5 | 207 | 0 | 104 | 0% | 接疋,擦傷/刮傷/勾紗,斷紗(斷經/斷緯),棉粒/結頭/粗節,針痕/直條 | [6 empty] | 單色結論為Fail,請打下並覆驗 |  | 覆驗日期簽核中 |  |  | 1>541870 MASON PLUM：260521130部分疋距佈邊2”位置磨毛痕明顯，C級Reject。 | [11 empty] | 色樣、品質樣廠商提供 | 已簽核 | 請參考驗貨員意見。(Please refer QA's comments.) |  |  |  | 2026/05/19 | 2026/06/15 |  | 簽核中 |  |  | IND-STL
197359 | 2026/03/18 | Auto |  | KOH | Jenna Chan 詹靖宜 | V3C | MS6FK213R_FA26,MS6FK213X_FA26 | TMKF-26-01816 | AS |  |  | NICE DYEING | CHINA | IND-STL4 | 2026/06/01 | 2026/06/01 | Cotton(BCI)/Polyester 55/45% | Knit | Fleece | Dyed | P/D | NA,NA | 72 | 275 | 86355 | lbs | Jimmy Shi 石振華 | 660930 IRON ORE | Agree | 5103.57 | 4883 | 573 | 6.6 | 573 | 0 | 0 | 0% | 接疋,擦傷/刮傷/勾紗,斷紗(斷經/斷緯),棉粒/結頭/粗節,油/髒/色污,異纖/飛花 | [6 empty] | 大貨品質在接受標準內 | [16 empty] | 色樣、品質樣廠商提供 | 已簽核 | 請參考驗貨員意見。(Please refer QA's comments.) |  |  |  | 2026/05/19 | 2026/06/15 |  |  |  |  | IND-STL
197439 | 2026/03/18 | Auto |  | KOH | Jenna Chan 詹靖宜 | V3C | MS6FK213R_FA26,MS6FK213X_FA26 | TMKF-26-01816 | AS |  |  | NICE DYEING | CHINA | IND-STL4 | 2026/06/02 | 2026/06/02 | Cotton(BCI)/Polyester 55/45% | Knit | Fleece | Dyed | P/D | NA,NA | 72 | 275 | 86355 | lbs | Jimmy Shi 石振華 | 660930 IRON ORE | Agree | 7260.8 | 6947 | 573 | 7.3 | 573 | 0 | 0 | 0% | 接疋,擦傷/刮傷/勾紗,斷紗(斷經/斷緯),棉粒/結頭/粗節,油/髒/色污,異纖/飛花 | [6 empty] | 大貨品質在接受標準內 | [16 empty] | 色樣、品質樣廠商提供 | 已簽核 | 請參考驗貨員意見。(Please refer QA's comments.) |  |  |  | 2026/05/19 | 2026/06/15 |  |  |  |  | IND-STL
197442 | 2026/03/18 | Auto |  | KOH | Jenna Chan 詹靖宜 | V3C | MS6FK213R_FA26,MS6FK213X_FA26 | TMKF-26-01818 | AS |  |  | NICE DYEING | CHINA | IND-STL4 | 2026/06/02 | 2026/06/02 | Cotton(BCI)/Polyester/Spandex 57/39/4% | Knit | Rib | Dyed | P/D,2x2 | NA,NA | 42 | 330 | 8049 | lbs | Jimmy Shi 石振華 | 541870 MASON PLUM | Agree | 1089.61 | 1462 | 298 | 6 | 298 | 0 | 0 | 0% | 接疋,擦傷/刮傷/勾紗,斷紗(斷經/斷緯),棉粒/結頭/粗節 | [6 empty] | 大貨品質在接受標準內 | [16 empty] | 色樣、品質樣廠商提供 | 已簽核 | 請參考驗貨員意見。(Please refer QA's comments.) |  |  |  | 2026/05/19 | 2026/06/15 |  |  |  |  | IND-STL
197358 | 2026/03/18 | Auto |  | KOH | Jenna Chan 詹靖宜 | V3C | MS6FK213R_FA26,MS6FK213X_FA26 | TMKF-26-01818 | AS |  |  | NICE DYEING | CHINA | IND-STL4 | 2026/06/01 | 2026/06/01 | Cotton(BCI)/Polyester/Spandex 57/39/4% | Knit | Rib | Dyed | P/D,2x2 | NA,NA | 42 | 330 | 17049 | lbs | Jimmy Shi 石振華 | 654970 MINERAL NAVY | Agree | 1937.75 | 2600 | 298 | 5.7 | 298 | 0 | 0 | 0% | 接疋,擦傷/刮傷/勾紗,斷紗(斷經/斷緯),棉粒/結頭/粗節 | [6 empty] | 大貨品質在接受標準內 | [16 empty] | 色樣、品質樣廠商提供 | 已簽核 | 請參考驗貨員意見。(Please refer QA's comments.) |  |  |  | 2026/05/19 | 2026/06/15 |  |  |  |  | IND-STL
197441 | 2026/03/18 | Auto |  | KOH | Jenna Chan 詹靖宜 | V3C | MS6FK213R_FA26,MS6FK213X_FA26 | TMKF-26-01818 | AS |  |  | NICE DYEING | CHINA | IND-STL4 | 2026/06/02 | 2026/06/02 | Cotton(BCI)/Polyester/Spandex 57/39/4% | Knit | Rib | Dyed | P/D,2x2 | NA,NA | 42 | 330 | 19129 | lbs | Jimmy Shi 石振華 | 660930 IRON ORE | Agree | 1830.43 | 2456 | 223 | 7.2 | 223 | 0 | 0 | 0% | 接疋,擦傷/刮傷/勾紗,斷紗(斷經/斷緯),棉粒/結頭/粗節,油/髒/色污 | [6 empty] | 大貨品質在接受標準內 | [16 empty] | 色樣、品質樣廠商提供 | 已簽核 | 請參考驗貨員意見。(Please refer QA's comments.) |  |  |  | 2026/05/19 | 2026/06/15 |  |  |  |  | IND-STL
197437 | 2026/03/18 | Auto |  | KOH | Jenna Chan 詹靖宜 | V3C | MS6FK213R_FA26,MS6FK213X_FA26 | TMKF-26-01819 | AS |  |  | NICE DYEING | CHINA | IND-STL4 | 2026/06/02 | 2026/06/02 | Cotton(BCI)/Polyester 60/40% | Knit | Jersey | Dyed | P/D | NA,NA | 69 | 150 | 6336 | lbs | Jimmy Shi 石振華 | 541870 MASON PLUM | Agree | 1192.66 | 2181 | 300 | 7.7 | 300 | 0 | 0 | 0% | 接疋,擦傷/刮傷/勾紗,斷紗(斷經/斷緯),棉粒/結頭/粗節,異纖/飛花 | [6 empty] | 大貨品質在接受標準內 | [16 empty] | 色樣、品質樣廠商提供 | 已簽核 | 請參考驗貨員意見。(Please refer QA's comments.) |  |  |  | 2026/05/19 | 2026/06/15 |  |  |  |  | IND-STL
197436 | 2026/03/18 | Auto |  | KOH | Jenna Chan 詹靖宜 | V3C | MS6FK213R_FA26,MS6FK213X_FA26 | TMKF-26-01819 | AS |  |  | NICE DYEING | CHINA | IND-STL4 | 2026/06/02 | 2026/06/02 | Cotton(BCI)/Polyester 60/40% | Knit | Jersey | Dyed | P/D | NA,NA | 69 | 150 | 15242 | lbs | Jimmy Shi 石振華 | 660930 IRON ORE | Agree | 3794.52 | 6939 | 978 | 6.6 | 978 | 0 | 0 | 0% | 接疋,擦傷/刮傷/勾紗,斷紗(斷經/斷緯),棉粒/結頭/粗節,油/髒/色污,異纖/飛花,破洞 | [6 empty] | 大貨品質在接受標準內 | [16 empty] | 色樣、品質樣廠商提供 | 已簽核 | 請參考驗貨員意見。(Please refer QA's comments.) |  |  |  | 2026/05/19 | 2026/06/15 |  |  |  |  | IND-STL
197201 | 2026/04/20 | Auto |  | GAP | Josie Do 杜氏翠恆 | V5C | 909062_FA26 | TMKF-26-01852 | AS |  |  | TEXBANK | CHINA | VIN-MK3A | 2026/05/29 | 2026/05/29 | Viscose 100% | Woven | Satin | Dyed | P/D | NA,NA | 55 | 124 | 2108 | yds | Jiangao Zhang 張建高 | GPF268534_9A | Agree | 1961 | 1961 | 1811.1 | 3.8 | 1811.1 | 0 | 0 | 0% | 印花瑕疵(印白),擦傷/刮傷/勾紗,棉粒/結頭/粗節,油/髒/色污 | [6 empty] | 大貨品質在接受標準內 | [16 empty] | 色樣、品質樣廠商提供 | 已簽核 | 請參考驗貨員意見。(Please refer QA's comments.) |  |  | 2026/06/06 | 2026/05/14 | 2026/06/05 |  |  |  |  | VIN-MK3
197443 | 2026/03/17 | Auto |  | HLF | Amei Wu 吳靜芳 | V3B | CPM263TL65 | TMKF-26-01986 | NAS |  |  | NICE DYEING | CHINA | IND-GLD5 | 2026/06/02 | 2026/06/02 | Cotton(BCI)/Polyester 70/30% | Knit | Fleece | Dyed | Y/D | NA,NA | 68 | 280 | 4647 | kgs | Jimmy Shi 石振華 | LIGHT GREY HTR BC04 | Agree | 64.44 | 141 | 43 | 9.3 | 43 | 0 | 0 | 0% | 接疋 | [6 empty] | 大貨品質在接受標準內 | [16 empty] | 色樣、品質樣廠商提供 | 已簽核 | 請參考驗貨員意見。(Please refer QA's comments.) |  |  |  | 2026/06/07 | 2026/07/09 |  |  |  |  | IND-GLD
197242 | 2026/03/18 | Auto |  | KOH | Jenna Chan 詹靖宜 | V3C | MS6FK213R_FA26,MS6FK213X_FA26 | TMKF-26-02048 | AS |  | A | 聚益 | CHINA | IND-STL4 | 2026/05/31 | 2026/05/31 | Polyester 100% | Knit | Sherpa | Dyed | P/D | Anti-pilling,NA | 59 | 210 | 61740 | yds | Leo Li 李勇 | BLACK | Agree | 6781 | 6781 | 798.6 | 4.5 | 798.6 | 0 | 0 | 0% | 擦傷/刮傷/勾紗,破洞 |  |  |  |  | 布邊不良 |  | 大貨品質在接受標準內 | [16 empty] | 色樣、品質樣廠商提供 | 已簽核 | 請參考驗貨員意見。(Please refer QA's comments.) | Email:jovilin@ecolot.com.tw |  |  | 2026/05/19 | 2026/06/15 |  |  |  |  | IND-STL
197241 | 2026/03/18 | Auto |  | KOH | Jenna Chan 詹靖宜 | V3C | MS6FK213R_FA26,MS6FK213X_FA26 | TMKF-26-02048 | AS |  | A | 聚益 | CHINA | IND-STL4 | 2026/05/31 | 2026/05/31 | Polyester 100% | Knit | Sherpa | Dyed | P/D | Anti-pilling,NA | 59 | 210 | 216492 | yds | Leo Li 李勇 | IVORY | Agree | 17260 | 17260 | 1818.2 | 3.1 | 1740.1 | 78.1 | 0 | 0% | 擦傷/刮傷/勾紗,油/髒/色污,破洞 | [6 empty] | 部分匹扣點為B級,但單色結論為Pass | [16 empty] | 色樣、品質樣廠商提供 | 已簽核 | 請參考驗貨員意見。(Please refer QA's comments.) | Email:jovilin@ecolot.com.tw |  |  | 2026/05/19 | 2026/06/15 |  |  |  |  | IND-STL
197448 | 2026/03/19 | Auto |  | KOH | Michelle Lin 林慧錦 | V3C | ZS6FP002R/P/E/L,ZS6FR004R/P,ZS6FY000R/P | TMKF-26-02056,TMKF-26-02057,TMKF-26-02059 | AS |  |  | 潤泰 | CHINA | VIN-MK3A | 2026/06/03 | 2026/06/03 | Cotton(BCI) 100% | Woven | Flannel | Dyed | Y/D | Brush (2 side),NA | 56 | 137 | 118010 | yds | Yao Deng 鄧堯 | GREEN FAIRYTALE PLAID | Agree | 7992 | 7992 | 819.7 | 7.7 | 718.8 | 100.9 | 0 | 0% | 擦傷/刮傷/勾紗,棉粒/結頭/粗節,油/髒/色污,異纖/飛花,破洞 | [6 empty] | 部分匹扣點為B級,但單色結論為Pass | [16 empty] | 色樣、品質樣廠商提供 | 已簽核 | 請參考驗貨員意見。(Please refer QA's comments.) |  |  | 2026/06/12 | 2026/05/22 | 2026/07/20 |  |  |  |  | VIN-MK3
197447 | 2026/03/19 | Auto |  | KOH | Michelle Lin 林慧錦 | V3C | ZS6FP002R/P/E/L,ZS6FR004R/P,ZS6FY000R/P | TMKF-26-02056,TMKF-26-02057,TMKF-26-02059 | AS |  |  | 潤泰 | CHINA | VIN-MK3A | 2026/06/03 | 2026/06/03 | Cotton(BCI) 100% | Woven | Flannel | PRT + Dyed | Reactive PRT,P/D | Brush (2 side),NA | 53 | 142 | 54981 | yds | Yao Deng 鄧堯 | MULTI FESTIVE DOGS | Reject | 6590.6 | 6590.6 | 757.5 | 18.1 | 0 | 619.9 | 137.6 | 2.4% | 印花瑕疵(塞網),接疋,棉粒/結頭/粗節,橫檔/橫條,油/髒/色污,異纖/飛花 |  |  |  | 邊中色差 |  |  | 部分匹為C級打下,但單色結論為Discuss | [16 empty] | 色樣、品質樣廠商提供 | 已簽核 | 請參考驗貨員意見。(Please refer QA's comments.) |  |  | 2026/06/12 | 2026/05/22 | 2026/07/20 |  |  |  |  | VIN-MK3
197446 | 2026/03/19 | Auto |  | KOH | Michelle Lin 林慧錦 | V3C | ZS6FP002R/P/E/L,ZS6FR004R/P,ZS6FY000R/P | TMKF-26-02056,TMKF-26-02057,TMKF-26-02059 | AS |  |  | 潤泰 | CHINA | VIN-MK3A | 2026/06/03 | 2026/06/03 | Cotton(BCI) 100% | Woven | Flannel | PRT + Dyed | Reactive PRT,P/D | Brush (2 side),NA | 53 | 142 | 29347 | yds | Yao Deng 鄧堯 | WHITE SKI SCENIC | Agree | 4630 | 4630 | 484 | 7.6 | 357 | 127 | 0 | 0% | 斷紗(斷經/斷緯),棉粒/結頭/粗節,油/髒/色污,異纖/飛花 | [6 empty] | 部分匹扣點為B級,但單色結論為Pass | [16 empty] | 色樣、品質樣廠商提供 | 已簽核 | 請參考驗貨員意見。(Please refer QA's comments.) |  |  | 2026/06/12 | 2026/05/22 | 2026/07/20 |  |  |  |  | VIN-MK3
197464 | 2026/03/19 | Auto |  | KOH | Michelle Lin 林慧錦 | V3C | ZS6FP002R/P/E/L,ZS6FR004R/P,ZS6FY000R/P | TMKF-26-02056,TMKF-26-02057,TMKF-26-02059 | AS |  |  | 潤泰 | CHINA | VIN-MK3A | 2026/06/03 | 2026/06/03 | Cotton(BCI) 100% | Woven | Flannel | Dyed | Y/D | Brush (2 side),NA | 56 | 137 | 93904 | yds | Yao Deng 鄧堯 | HOLIDAY GREEN PLAID | Discuss | 7503.9 | 7503.9 | 768.5 | 11.2 | 132.5 | 636 | 0 | 0.4% | 接疋,擦傷/刮傷/勾紗,斷紗(斷經/斷緯),棉粒/結頭/粗節,異纖/飛花 | [6 empty] | 單色扣點為B級,結論為Discuss | [16 empty] | 色樣、品質樣廠商提供 | 已簽核 | 請參考驗貨員意見。(Please refer QA's comments.) |  |  | 2026/06/12 | 2026/05/22 | 2026/07/20 |  |  |  |  | VIN-MK3
197396 | 2026/03/19 | Auto |  | KOH | Michelle Lin 林慧錦 | V3C | ZS6FX000R/P/L,ZS6FX001R/P | TMKF-26-02058 | AS |  |  | 潤泰 | CHINA | IND-GLS3 | 2026/06/02 | 2026/06/02 | Cotton(BCI) 100% | Woven | Flannel | PRT + Dyed | Reactive PRT,P/D | Brush (2 side),NA | 53 | 142 | 39456 | yds | Yao Deng 鄧堯 | CREAM PUP PORTRAITS | Discuss | 9421.5 | 9421.5 | 992.5 | 10.9 | 596.5 | 396 | 0 | 0.3% | 接疋,斷紗(斷經/斷緯),棉粒/結頭/粗節,油/髒/色污,異纖/飛花 | [6 empty] | 單色扣點為B級,結論為Discuss | [16 empty] | 色樣、品質樣廠商提供 | 已簽核 | 請參考驗貨員意見。(Please refer QA's comments.) |  |  | 2026/06/09 | 2026/06/06 | 2026/06/29 |  |  |  |  | IND-GLS
197325 | 2026/03/19 | Auto |  | KOH | Michelle Lin 林慧錦 | V3C | ZS6FX000R/P/L,ZS6FX001R/P | TMKF-26-02058 | AS |  |  | 潤泰 | CHINA | IND-GLS3 | 2026/06/01 | 2026/06/01 | Cotton(BCI) 100% | Woven | Flannel | Dyed | Y/D | Brush (2 side),NA | 53 | 137 | 51970 | yds | Yao Deng 鄧堯 | FESTIVE HOLIDAY PLAID | Agree | 15125 | 15125 | 1508.4 | 9.3 | 696.2 | 812.2 | 0 | 0% | 擦傷/刮傷/勾紗,斷紗(斷經/斷緯),棉粒/結頭/粗節,油/髒/色污,異纖/飛花,破洞 | [6 empty] | 部分匹扣點為B級,但單色結論為Pass | [16 empty] | 色樣、品質樣廠商提供 | 已簽核 | 請參考驗貨員意見。(Please refer QA's comments.) |  |  | 2026/06/09 | 2026/06/06 | 2026/06/29 |  |  |  |  | IND-GLS
197202 | 2026/03/19 | Auto |  | KOH | Michelle Lin 林慧錦 | V3C | ZS6FX000R/P/L,ZS6FX001R/P | TMKF-26-02058 | AS |  |  | 潤泰 | CHINA | IND-GLS3 | 2026/05/30 | 2026/05/30 | Cotton(BCI) 100% | Woven | Flannel | Dyed | Y/D | Brush (2 side),NA | 53 | 137 | 56471 | yds | Yao Deng 鄧堯 | GREEN CHIPPER CHECK | Discuss | 10000 | 10000 | 999.5 | 11.8 | 250.7 | 748.8 | 0 | 0.5% | 斷紗(斷經/斷緯),棉粒/結頭/粗節,油/髒/色污,異纖/飛花 | [6 empty] | 單色扣點為B級,結論為Discuss | [16 empty] | 色樣、品質樣廠商提供 | 已簽核 | 請參考驗貨員意見。(Please refer QA's comments.) |  |  | 2026/06/09 | 2026/06/06 | 2026/06/29 |  |  |  |  | IND-GLS
197203 | 2026/03/19 | Auto |  | KOH | Michelle Lin 林慧錦 | V3C | ZS6FX000R/P/L,ZS6FX001R/P | TMKF-26-02058 | AS |  |  | 潤泰 | CHINA | IND-GLS3 | 2026/05/30 | 2026/05/30 | Cotton(BCI) 100% | Woven | Flannel | Dyed | Y/D | Brush (2 side),NA | 53 | 137 | 77836 | yds | Yao Deng 鄧堯 | GREEN FAIRYTALE PLAID | Agree | 20000 | 20000 | 2003.7 | 7.5 | 1867.2 | 136.5 | 0 | 0% | 擦傷/刮傷/勾紗,斷紗(斷經/斷緯),染折/折痕,棉粒/結頭/粗節,油/髒/色污,異纖/飛花,破洞 | [6 empty] | 部分匹扣點為B級,但單色結論為Pass | [16 empty] | 色樣、品質樣廠商提供 | 已簽核 | 請參考驗貨員意見。(Please refer QA's comments.) |  |  | 2026/06/09 | 2026/06/06 | 2026/06/29 |  |  |  |  | IND-GLS
197326 | 2026/03/19 | Auto |  | KOH | Michelle Lin 林慧錦 | V3C | ZS6FX000R/P/L,ZS6FX001R/P | TMKF-26-02058 | AS |  |  | 潤泰 | CHINA | IND-GLS3 | 2026/06/01 | 2026/06/01 | Cotton(BCI) 100% | Woven | Flannel | Dyed | Y/D | Brush (2 side),NA | 53 | 137 | 0 | yds | Yao Deng 鄧堯 | PURPLE WHIMSICAL PLAI | Discuss | 14002 | 14002 | 1455.9 | 12.3 | 106 | 1349.9 | 0 | 0.7% | 擦傷/刮傷/勾紗,棉粒/結頭/粗節,油/髒/色污,異纖/飛花 | [6 empty] | 單色扣點為B級,結論為Discuss | [16 empty] | 色樣、品質樣廠商提供 | 已簽核 | 請參考驗貨員意見。(Please refer QA's comments.) |  |  | 2026/06/09 | 2026/06/06 | 2026/06/29 |  |  |  |  | IND-GLS
197394 | 2026/03/19 | Auto |  | KOH | Michelle Lin 林慧錦 | V3C | ZS6FX000R/P/L,ZS6FX001R/P | TMKF-26-02058 | AS |  |  | 潤泰 | CHINA | IND-GLS3 | 2026/06/02 | 2026/06/02 | Cotton(BCI) 100% | Woven | Flannel | Dyed | Y/D | Brush (2 side),NA | 53 | 137 | 48031 | yds | Yao Deng 鄧堯 | RED LIGHTHEART CHECK | Discuss | 13920.7 | 13920.7 | 1357.4 | 13 | 348.5 | 1008.9 | 0 | 0.9% | 擦傷/刮傷/勾紗,斷紗(斷經/斷緯),棉粒/結頭/粗節,橫檔/橫條,油/髒/色污,異纖/飛花 | [6 empty] | 單色扣點為B級,結論為Discuss | [16 empty] | 色樣、品質樣廠商提供 | 已簽核 | 請參考驗貨員意見。(Please refer QA's comments.) |  |  | 2026/06/09 | 2026/06/06 | 2026/06/29 |  |  |  |  | IND-GLS
197395 | 2026/03/19 | Auto |  | KOH | Michelle Lin 林慧錦 | V3C | ZS6FX000R/P/L,ZS6FX001R/P | TMKF-26-02058 | AS |  |  | 潤泰 | CHINA | IND-GLS3 | 2026/06/02 | 2026/06/02 | Cotton(BCI) 100% | Woven | Flannel | PRT + Dyed | Reactive PRT,P/D | Brush (2 side),NA | 53 | 142 | 36895 | yds | Yao Deng 鄧堯 | WHITE SKI SCENIC | Agree | 5512.7 | 5512.7 | 559 | 8.2 | 438 | 121 | 0 | 0% | 斷紗(斷經/斷緯),棉粒/結頭/粗節,油/髒/色污,異纖/飛花 | [6 empty] | 部分匹扣點為B級,但單色結論為Pass | [16 empty] | 色樣、品質樣廠商提供 | 已簽核 | 請參考驗貨員意見。(Please refer QA's comments.) |  |  | 2026/06/09 | 2026/06/06 | 2026/06/29 |  |  |  |  | IND-GLS
197190 | 2026/03/19 | Auto |  | TOMS | Felix Dang 鄧進東 | V3A | 216MLH_2026 | TMKF-26-02076 | AS |  |  | YAKJIN | VIETNAM | VIN-MK1 | 2026/05/29 | 2026/05/29 | Cotton/Polyester 93/7% | Knit | French Terry | Dyed | Top/D | NA,NA | 72 | 285 | 3248 | yds | HoaNguyen | 003 MOKUGRAY_07 | Discuss | 110 | 110 | 36 | 11.1 | 0 | 36 | 0 | 0.3% | [5 empty] | 布邊不良 |  | 單色扣點為B級,結論為Discuss | [16 empty] | 色樣、品質樣廠商提供 | 已簽核 | 請參考驗貨員意見。(Please refer QA's comments.) |  |  |  | 2026/05/11 | 2026/06/25 |  |  |  |  | VIN-MK1
197191 | 2026/03/19 | Auto |  | TOMS | Felix Dang 鄧進東 | V3A | 219MLC_2026 | TMKF-26-02084 | AS |  |  | YAKJIN | VIETNAM | VIN-MK1 | 2026/05/29 | 2026/05/29 | Cotton 100% | Knit | French Terry | Dyed | P/D | NA,NA | 72 | 285 | 8789 | yds | HoaNguyen | 005 BLACK_07 | Discuss | 3737 | 3737 | 481 | 9.6 | 246 | 235 | 0 | 0% | 接疋,擦傷/刮傷/勾紗,棉粒/結頭/粗節,破洞 |  |  |  |  | 背面瑕疵 |  | 單色扣點為B級,結論為Discuss | [16 empty] | 色樣、品質樣廠商提供 | 已簽核 | 請參考驗貨員意見。(Please refer QA's comments.) |  |  |  | 2026/03/06 | 2026/06/18 |  |  |  |  | VIN-MK1
197192 | 2026/03/19 | Auto |  | TOMS | Felix Dang 鄧進東 | V3A | 219MLC_2026 | TMKF-26-02084 | AS |  |  | YAKJIN | VIETNAM | VIN-MK1 | 2026/05/29 | 2026/05/29 | Cotton 100% | Knit | French Terry | Dyed | P/D | NA,NA | 72 | 285 | 4354 | yds | HoaNguyen | 112 BURGUNDY_07 | Reject | 1032 | 1032 | 153 | 12.4 | 0 | 0 | 153 | 0.7% | 擦傷/刮傷/勾紗,破洞 | 布面不平整 |  |  |  | 布邊不良 | 幅寬不足 | 單色結論為Fail,請打下並覆驗 |  | 簽核完成 |  |  | 1.Color:112 BURGUNDY_07/Lot:13-KY & 14-KY/Narrow width 1~1.5" , please reject the lot. 2.Color:005 BLACK_07 / Lot:181-KY / The total yard converted by weight , which will be shortage 3.7%, please replenish fabric based on requirement of garment factory. | 不出貨 | Mill confirmed they will arrnage replenishment ! | [9 empty] | 色樣、品質樣廠商提供 | 已簽核 | 請參考驗貨員意見。(Please refer QA's comments.) |  |  |  | 2026/03/06 | 2026/06/18 |  | 同意出貨-瑕疵無法重修，補損出貨 |  |  | VIN-MK1
197344 | 2026/03/24 | Auto |  | DKS | Lu Lee 李璐 | V2B | DAB15100_Q426 | TMKF-26-02140 | NAS |  |  | 旭寬企業 | TAIWAN | VIN-MK2B | 2026/05/20 | 2026/06/01 | Polyester 100% | Knit | Mesh | Dyed | P/D,1x1 | NA,Wicking | 54 | 115 | 725 | yds | Bill Wang 王逢茂 | ACADEMY BLUE/WHITE | Agree | 2204 | 2204 | 474 | 5 | 474 | 0 | 0 | 0% | 接疋,擦傷/刮傷/勾紗,棉粒/結頭/粗節,油/髒/色污,破洞 | [6 empty] | 大貨品質在接受標準內 | [16 empty] | 無色樣，品質樣業務提供 | 已簽核 | 單色結論為Pass。(The conclusion is Pass.) |  |  |  | 2026/06/09 | 2026/07/16 |  |  |  |  | VIN-MK2
197343 | 2026/03/24 | Auto |  | DKS | Lu Lee 李璐 | V2B | DAB15100_Q426 | TMKF-26-02140 | NAS |  |  | 旭寬企業 | TAIWAN | VIN-MK2B | 2026/05/20 | 2026/06/01 | Polyester 100% | Knit | Mesh | Dyed | P/D,1x1 | NA,Wicking | 54 | 115 | 940 | yds | Bill Wang 王逢茂 | TEAM ROYAL BL/DK BLUE | Agree | 1277 | 1277 | 247 | 1.6 | 247 | 0 | 0 | 0% | 擦傷/刮傷/勾紗,油/髒/色污 | [6 empty] | 大貨品質在接受標準內 | [16 empty] | 無色樣，品質樣業務提供 | 已簽核 | 單色結論為Pass。(The conclusion is Pass.) |  |  |  | 2026/06/09 | 2026/07/16 |  |  |  |  | VIN-MK2
197345 | 2026/03/24 | Auto |  | DKS | Lu Lee 李璐 | V2B | DAB15100_Q426 | TMKF-26-02140 | NAS |  |  | 旭寬企業 | TAIWAN | VIN-MK2B | 2026/05/20 | 2026/06/01 | Polyester 100% | Knit | Mesh | Dyed | P/D,1x1 | NA,Wicking | 54 | 115 | 1168 | yds | Bill Wang 王逢茂 | UNI NAVY/PURE BLACK | Agree | 1200 | 1200 | 373 | 2.7 | 373 | 0 | 0 | 0% | 擦傷/刮傷/勾紗,棉粒/結頭/粗節,油/髒/色污 | [6 empty] | 大貨品質在接受標準內 | [16 empty] | 無色樣，品質樣業務提供 | 已簽核 | 單色結論為Pass。(The conclusion is Pass.) |  |  |  | 2026/06/09 | 2026/07/16 |  |  |  |  | VIN-MK2
197348 | 2026/03/23 | Auto |  | TGT | Sam Vu 武氏明豔 | V5C | M9232P_C426IND | TMKF-26-02194 | AS |  | A | SAMIL(VIN) | VIETNAM | IND-GLD1 | 2026/06/01 | 2026/06/01 | Modal/Spandex 95/5% | Knit | Jersey | Dyed | P/D | NA,NA | 62 | 200 | 40090 | yds | NgocBich | GESSO WHITE | Discuss | 978 | 978 | 229 | 21.8 | 0 | 229 | 0 | 3.5% | 接疋,擦傷/刮傷/勾紗,棉粒/結頭/粗節,油/髒/色污 |  |  |  |  | 布邊不良 |  | 單色扣點為B級,結論為Discuss | [16 empty] | 色樣、品質樣廠商提供 | 已簽核 | 請參考驗貨員意見。(Please refer to the QA's comments.) |  |  | 2026/06/03 | 2026/05/10 | 2026/07/04 |  |  |  |  | IND-GLD
197223 | 2026/03/23 | Auto |  | TGT | Angela Chen 陳柔婷 | V5B | L05W74_C426 | TMKF-26-02204 | NAS |  |  | 蘇州東奕盛 | CHINA | VIN-MK2A | 2026/05/30 | 2026/05/30 | Recycled Polyester 100% | Knit | Fleece | Dyed | P/D | NA,NA | 67 | 250 | 140702 | yds | Leo Li 李勇 | C426CJSLPROBE002 | Agree | 11325 | 11325 | 1161.5 | 2.2 | 1044.5 | 0 | 117 | 0% | 接疋,油/髒/色污,破洞 |  |  |  | 匹差過大,缸差過大 |  |  | 部分匹為C級打下,但單色結論為Pass | [16 empty] | 色樣、品質樣廠商提供 | 已簽核 | 請參考驗貨員意見。(Please refer QA's comments.) |  |  |  | 2026/05/16 | 2026/07/11 |  |  |  |  | VIN-MK2
197341 | 2026/03/24 | Auto |  | DKS | Lu Lee 李璐 | V2B | DAM15110_Q426 | TMKF-26-02210 | NAS |  |  | 旭寬企業 | TAIWAN | VIN-MK2B | 2026/05/20 | 2026/06/01 | Polyester 100% | Knit | Jersey | Dyed | Y/D | NA,Wicking | 54 | 115 | 425 | yds | Bill Wang 王逢茂 | ASPHALT/PURE BLACK | Agree | 771 | 771 | 121 | 0 | 121 | 0 | 0 | 0% | 擦傷/刮傷/勾紗,油/髒/色污 | [6 empty] | 大貨品質在接受標準內 | [16 empty] | 無色樣，品質樣業務提供 | 已簽核 | 單色結論為Pass。(The conclusion is Pass.) |  |  |  | 2026/06/09 | 2026/07/30 |  |  |  |  | VIN-MK2
197340 | 2026/03/24 | Auto |  | DKS | Lu Lee 李璐 | V2B | DAM15110_Q426 | TMKF-26-02210 | NAS |  |  | 旭寬企業 | TAIWAN | VIN-MK2B | 2026/05/20 | 2026/06/01 | Polyester 100% | Knit | Jersey | Dyed | Y/D | NA,Wicking | 54 | 115 | 425 | yds | Bill Wang 王逢茂 | CLOUDY TOFU/DK TOFU | Agree | 617 | 617 | 118 | 0 | 118 | 0 | 0 | 0% | 擦傷/刮傷/勾紗,斷紗(斷經/斷緯),油/髒/色污 | [6 empty] | 大貨品質在接受標準內 | [16 empty] | 無色樣，品質樣業務提供 | 已簽核 | 單色結論為Pass。(The conclusion is Pass.) |  |  |  | 2026/06/09 | 2026/07/30 |  |  |  |  | VIN-MK2
197342 | 2026/03/24 | Auto |  | DKS | Lu Lee 李璐 | V2B | DAM15110_Q426 | TMKF-26-02210 | NAS |  |  | 旭寬企業 | TAIWAN | VIN-MK2B | 2026/05/20 | 2026/06/01 | Polyester 100% | Knit | Jersey | Dyed | Y/D | NA,Wicking | 54 | 115 | 1671 | yds | Bill Wang 王逢茂 | GRAPE DUST/PURPLE CD | Agree | 1566 | 1566 | 363 | 1.7 | 363 | 0 | 0 | 0% | 接疋,油/髒/色污 | [6 empty] | 大貨品質在接受標準內 | [16 empty] | 無色樣，品質樣業務提供 | 已簽核 | 單色結論為Pass。(The conclusion is Pass.) |  |  |  | 2026/06/09 | 2026/07/30 |  |  |  |  | VIN-MK2
197478 | 2026/03/24 | Auto |  | DKS | Elain Huang 黃孟芳 | V2B | DAW26324_Q426 | TMKF-26-02212 | NAS |  |  | 頡鴻紡織 | CHINA | VIN-MK2B | 2026/06/03 | 2026/06/03 | Polyester/Spandex 92/8% | Knit | Fleece | Dyed | P/D | Brush (2 side),NA | 59 | 230 | 11076 | yds | Nianhua Li 李年華 | BERRY BLAST | Discuss | 967 | 967 | 125 | 16 | 0 | 125 | 0 | 1.8% | 接疋,油/髒/色污,破洞 | [6 empty] | 單色扣點為B級,結論為Discuss | [16 empty] | 色樣、品質樣業務提供 | 已簽核 | 請參考驗貨員意見。(Please refer to the QA's comments.) |  |  |  | 2026/06/09 | 2026/07/30 |  |  |  |  | VIN-MK2
197131 | 2026/03/24 | Auto |  | DKS | Elain Huang 黃孟芳 | V2B | DAW26324_Q426 | TMKF-26-02212 | NAS |  |  | 頡鴻紡織 | CHINA | VIN-MK2B | 2026/05/28 | 2026/05/28 | Polyester/Spandex 92/8% | Knit | Fleece | Dyed | P/D | Brush (2 side),NA | 59 | 230 | 9851 | yds | Nianhua Li 李年華 | JET NAVY | Discuss | 958 | 958 | 121 | 16.5 | 0 | 121 | 0 | 2% | 接疋,破洞 | [6 empty] | 單色扣點為B級,結論為Discuss | [16 empty] | 色樣、品質樣業務提供 | 已簽核 | 請參考驗貨員意見。(Please refer QA's comments.) |  |  |  | 2026/06/09 | 2026/07/30 |  |  |  |  | VIN-MK2
197477 | 2026/03/24 | Auto |  | DKS | Elain Huang 黃孟芳 | V2B | DAW26324_Q426 | TMKF-26-02212 | NAS |  |  | 頡鴻紡織 | CHINA | VIN-MK2B | 2026/06/03 | 2026/06/03 | Polyester/Spandex 92/8% | Knit | Fleece | Dyed | P/D | Brush (2 side),NA | 59 | 230 | 9851 | yds | Nianhua Li 李年華 | JET NAVY | Reject | 3812 | 3812 | 370.8 | 14 | 121 | 124 | 125.8 | 1.2% | 接疋,斷紗(斷經/斷緯),油/髒/色污,破洞 | [6 empty] | 單色結論為Fail,請打下並覆驗 |  | 採購-出貨與否簽核 |  |  | 1. 缸差较明显，对布厂提供核可缸差在接受范围。 2. 抽驗匹瑕疵扣分為B級，若有超損以成衣廠反應為準。 3. PURE BLACK：LOT 26053765#、26053766#折痕段落性明显，C级REJECT；其中LOT 26053766#回缩后克重轻6%，C级REJECT。 4. PURE WHITE：LOT 26053122-R1#、26053125-R2#、26054306#、26054307#、26054309#污渍、破洞等瑕疵扣分C级，REJECT。（寄样） 5. PURE WHITE：LOT 26054306#、26054309#部分疋距边10.5”位直条较明显，C级REJECT。（寄样） 6. JET NAVY：LOT 26053996#、26053998#布底茸度稍茸，可勉强接受，寄样请业务再确认后再出货；LOT 26053997#布底茸度偏茸，C级REJECT。 7. 以碼重估算碼長，部分缸短碼 0.51%~3.46%，請更改碼長。 8. LOT 26053123-R1#第3疋裁布头破洞3.7Y，请布厂更改码长。 | [11 empty] | 色樣、品質樣業務提供 | 已簽核 | 請參考驗貨員意見。(Please refer to the QA's comments.) |  |  |  | 2026/06/09 | 2026/07/30 |  | 簽核中 |  |  | VIN-MK2
197476 | 2026/03/24 | Auto |  | DKS | Elain Huang 黃孟芳 | V2B | DAW26324_Q426 | TMKF-26-02212 | NAS |  |  | 頡鴻紡織 | CHINA | VIN-MK2B | 2026/06/03 | 2026/06/03 | Polyester/Spandex 92/8% | Knit | Fleece | Dyed | P/D | Brush (2 side),NA | 59 | 230 | 10151 | yds | Nianhua Li 李年華 | PURE BLACK | Reject | 2136 | 2136 | 249.1 | 13.2 | 0 | 0 | 249.1 | 1% | 接疋,擦傷/刮傷/勾紗,斷紗(斷經/斷緯),染折/折痕,破洞 | [5 empty] | 克重過輕,幅寬不足 | 單色結論為Fail,請打下並覆驗 |  | 採購-出貨與否簽核 |  |  | 1. 缸差较明显，对布厂提供核可缸差在接受范围。 2. 抽驗匹瑕疵扣分為B級，若有超損以成衣廠反應為準。 3. PURE BLACK：LOT 26053765#、26053766#折痕段落性明显，C级REJECT；其中LOT 26053766#回缩后克重轻6%，C级REJECT。 4. PURE WHITE：LOT 26053122-R1#、26053125-R2#、26054306#、26054307#、26054309#污渍、破洞等瑕疵扣分C级，REJECT。（寄样） 5. PURE WHITE：LOT 26054306#、26054309#部分疋距边10.5”位直条较明显，C级REJECT。（寄样） 6. JET NAVY：LOT 26053996#、26053998#布底茸度稍茸，可勉强接受，寄样请业务再确认后再出货；LOT 26053997#布底茸度偏茸，C级REJECT。 7. 以碼重估算碼長，部分缸短碼 0.51%~3.46%，請更改碼長。 8. LOT 26053123-R1#第3疋裁布头破洞3.7Y，请布厂更改码长。 | [11 empty] | 色樣、品質樣廠商提供 | 已簽核 | 請參考驗貨員意見。(Please refer to the QA's comments.) |  |  |  | 2026/06/09 | 2026/07/30 |  | 簽核中 |  |  | VIN-MK2
197479 | 2026/03/24 | Auto |  | DKS | Elain Huang 黃孟芳 | V2B | DAW26324_Q426 | TMKF-26-02212 | NAS |  |  | 頡鴻紡織 | CHINA | VIN-MK2B | 2026/06/03 | 2026/06/03 | Polyester/Spandex 92/8% | Knit | Fleece | Dyed | P/D | Brush (2 side),NA | 59 | 230 | 8012 | yds | Nianhua Li 李年華 | PURE WHITE | Reject | 8069 | 8069 | 952.6 | 36.5 | 58.3 | 457.6 | 436.7 | 8% | 接疋,斷紗(斷經/斷緯),棉粒/結頭/粗節,橫檔/橫條,油/髒/色污,破洞,針痕/直條 |  |  |  |  | 布邊不良 |  | 單色結論為Fail,請打下並覆驗 |  | 採購-出貨與否簽核 |  |  | 1. 缸差较明显，对布厂提供核可缸差在接受范围。 2. 抽驗匹瑕疵扣分為B級，若有超損以成衣廠反應為準。 3. PURE BLACK：LOT 26053765#、26053766#折痕段落性明显，C级REJECT；其中LOT 26053766#回缩后克重轻6%，C级REJECT。 4. PURE WHITE：LOT 26053122-R1#、26053125-R2#、26054306#、26054307#、26054309#污渍、破洞等瑕疵扣分C级，REJECT。（寄样） 5. PURE WHITE：LOT 26054306#、26054309#部分疋距边10.5”位直条较明显，C级REJECT。（寄样） 6. JET NAVY：LOT 26053996#、26053998#布底茸度稍茸，可勉强接受，寄样请业务再确认后再出货；LOT 26053997#布底茸度偏茸，C级REJECT。 7. 以碼重估算碼長，部分缸短碼 0.51%~3.46%，請更改碼長。 8. LOT 26053123-R1#第3疋裁布头破洞3.7Y，请布厂更改码长。 | [11 empty] | 色樣、品質樣業務提供 | 已簽核 | 請參考驗貨員意見。(Please refer to the QA's comments.) |  |  |  | 2026/06/09 | 2026/07/30 |  | 簽核中 |  |  | VIN-MK2
197212 | 2026/03/24 | Auto |  | DKS | Lu Lee 李璐 | V2B | DAM12_Q426 | TMKF-26-02220 | AS |  |  | ARCH TEXTILES | CHINA | VIN-MK3B | 2026/05/29 | 2026/05/29 | Nylon/Spandex 77/23% | Knit | Tricot | Dyed | P/D | NA,Wicking | 59 | 180 | 6057 | yds | Nianhua Li 李年華 | MUTED OLIVE | Agree | 3629 | 3629 | 789 | 9.8 | 587 | 202 | 0 | 0% | 接疋,斷紗(斷經/斷緯),橫檔/橫條,油/髒/色污,破洞 |  |  |  |  | 布邊不良 |  | 部分匹扣點為B級,但單色結論為Pass | [16 empty] | 色樣、品質樣廠商提供 | 已簽核 | 請參考驗貨員意見。(Please refer QA's comments.) |  |  |  | 2026/06/09 | 2026/07/30 |  |  |  |  | VIN-MK3
197214 | 2026/03/24 | Auto |  | DKS | Lu Lee 李璐 | V2B | DAM12_Q426 | TMKF-26-02220 | AS |  |  | ARCH TEXTILES | CHINA | VIN-MK3B | 2026/05/29 | 2026/05/29 | Nylon/Spandex 77/23% | Knit | Tricot | Dyed | P/D | NA,Wicking | 59 | 180 | 10295 | yds | Nianhua Li 李年華 | SHARKSKIN | Agree | 927 | 927 | 173 | 3.5 | 173 | 0 | 0 | 0% | 接疋,油/髒/色污 | [6 empty] | 大貨品質在接受標準內 | [16 empty] | 色樣、品質樣廠商提供 | 已簽核 | 請參考驗貨員意見。(Please refer QA's comments.) |  |  |  | 2026/06/09 | 2026/07/30 |  |  |  |  | VIN-MK3
197213 | 2026/03/24 | Auto |  | DKS | Lu Lee 李璐 | V2B | DAM12_Q426 | TMKF-26-02220 | AS |  |  | ARCH TEXTILES | CHINA | VIN-MK3B | 2026/05/29 | 2026/05/29 | Nylon/Spandex 77/23% | Knit | Tricot | Dyed | P/D | NA,Wicking | 59 | 180 | 8511 | yds | Nianhua Li 李年華 | UNIVERSITY NAVY | Agree | 962 | 962 | 98 | 8.2 | 98 | 0 | 0 | 0% | 接疋,橫檔/橫條 | [6 empty] | 大貨品質在接受標準內 | [16 empty] | 色樣、品質樣廠商提供 | 已簽核 | 請參考驗貨員意見。(Please refer QA's comments.) |  |  |  | 2026/06/09 | 2026/07/30 |  |  |  |  | VIN-MK3
197139 | 2026/03/24 | Auto |  | TGT | Sam Vu 武氏明豔 | V5C | L0R516_C426IND | TMKF-26-02232 | AS |  | A | SAMIL(VIN) | VIETNAM | IND-GLD3 GLD5 | 2026/06/03 | 2026/05/28 | Modal/Spandex 94/6% | Knit | Jersey | PRT + Dyed | Reactive PRT,P/D | NA,NA | 58 | 220 | 307164 | yds | HoaNguyen | AOP431_1 | Discuss | 10363 | 10363 | 1294 | 14.2 | 429 | 865 | 0 | 1.3% | 接疋,擦傷/刮傷/勾紗,斷紗(斷經/斷緯),棉粒/結頭/粗節,油/髒/色污,破洞,破洞修補痕 |  |  |  |  | 布邊不良 |  | 單色扣點為B級,結論為Discuss | [16 empty] | 色樣、品質樣廠商提供 | 已簽核 | 請參考驗貨員意見。(Please refer QA's comments.) |  |  |  | 2026/05/10 | 2026/06/20 |  |  |  |  | IND-GLD
197170 | 2026/03/24 | Auto |  | DKS | Sherry Hsu 許亞渲 | V2B | DAM15202_Q426 | TMKF-26-02240 | NAS |  |  | 井澤 | CHINA | VIN-MK2A | 2026/05/29 | 2026/05/29 | Polyester/Spandex 91/9% | Woven | Plain Weave | Dyed | P/D | NA,UPF 50+,Wicking | 53 | 94 | 2375 | yds | Ajun He 何緒君 | MUTED OLIVE | Agree | 1542 | 1542 | 166 | 1.2 | 166 | 0 | 0 | 0% | 油/髒/色污 | [6 empty] | 大貨品質在接受標準內 | [16 empty] | 色樣、品質樣廠商提供 | 已簽核 | 請參考驗貨員意見。(Please refer QA's comments.) |  |  |  | 2026/06/10 | 2026/07/30 |  |  |  |  | VIN-MK2
197224 | 2026/03/24 | Auto |  | TGT | Angela Chen 陳柔婷 | V5B | X0M15K_C426 | TMKF-26-02246 | NAS |  |  | 蘇州東奕盛 | CHINA | VIN-MK2B | 2026/05/30 | 2026/05/30 | Recycled Polyester 100% | Knit | Fleece | Dyed | P/D | NA,NA | 67 | 250 | 170281 | yds | Leo Li 李勇 | C426CJSLPAOP147_1 | Agree | 13523 | 13523 | 1469.9 | 2.4 | 1354.1 | 115.8 | 0 | 0% | 油/髒/色污,破洞 |  |  |  |  | 布邊不良 |  | 部分匹扣點為B級,但單色結論為Pass | [16 empty] | 色樣、品質樣廠商提供 | 已簽核 | 請參考驗貨員意見。(Please refer QA's comments.) |  |  |  | 2026/05/16 | 2026/07/11 |  |  |  |  | VIN-MK2
197294 | 2026/03/24 | Auto |  | DKS | Sherry Hsu 許亞渲 | V2B | DAW16208_Q426 | TMKF-26-02249 | NAS |  |  | 金旭 | CHINA | VIN-LR3 | 2026/06/01 | 2026/06/01 | Polyester/Spandex 81/19% | Knit | Jersey | Dyed | P/D | NA,Wicking | 63 | 260 | 75 | yds | Leo Li 李勇 | PURE BLACK | Discuss | 25 | 25 | 25 | 16 | 0 | 25 | 0 | 1.8% | 接疋 | [6 empty] | 單色扣點為B級,結論為Discuss | [16 empty] | 色樣、品質樣廠商提供 | 已簽核 | 請參考驗貨員意見。(Please refer QA's comments.) |  |  |  | 2026/07/19 | 2026/08/27 |  |  |  |  | VIN-LR3
197240 | 2026/03/25 | Auto |  | GU | Cynthia Chen 陳律妏 | V6A | 60226F026B_26 | TMKF-26-02280 | AS |  | A | 澳洋呢絨 | CHINA | IND-STL3 | 2026/05/31 | 2026/05/31 | Recycled Polyester/Viscose 80/20% | Woven | Plain Weave | Dyed | Top/D | Brush (2 side),NA | 56 | 250 | 7521 | yds | Yong Wang 王勇 | 18 WINE | Reject | 5513.6 | 5513.6 | 640.8 | 11.7 | 325.2 | 159.7 | 155.9 | 0.5% | 斷紗(斷經/斷緯),棉粒/結頭/粗節,油/髒/色污,破洞 | 布面毛羽長 |  |  |  | 布邊不良,背面瑕疵 |  | 單色結論為Fail,請打下並覆驗 |  | 簽核完成 |  |  | 1·112缸第2927匹正面毛太绒，第3107匹背面毛太绒不OK判C级打下。 2·部分匹纱节，粗纱，断纱，污渍，破洞超损耗，请补足裁损。 | [11 empty] | 色樣、品質樣廠商提供 | 已簽核 | 請參考驗貨員意見。(Please refer QA's comments.) |  |  | 2026/06/01 | 2026/04/28 | 2026/06/03 |  | 覆驗完成 |  |  | IND-STL
197138 | 2026/03/25 | Auto |  | DKS | Elain Huang 黃孟芳 | V2B | DAM62_Q426 | TMKF-26-02297 | NAS |  |  | 頡鴻紡織 | CHINA | CAB-MH3 | 2026/05/28 | 2026/05/28 | Polyester/Spandex 92/8% | Knit | Fleece | Dyed | P/D | Brush (2 side),NA | 59 | 230 | 5103 | yds | Nianhua Li 李年華 | MUTED OLIVE | Reject | 4662 | 4662 | 747 | 10.3 | 373 | 247 | 127 | 0.1% | 接疋,擦傷/刮傷/勾紗,斷紗(斷經/斷緯),橫檔/橫條,油/髒/色污,破洞 |  |  |  | 缸差過大 |  |  | 部分匹為C級打下,但單色結論為Discuss | [16 empty] | 色樣、品質樣業務提供 | 已簽核 | 請參考驗貨員意見。(Please refer QA's comments.) |  |  |  | 2026/06/09 | 2026/07/30 |  |  |  |  | CAB-MH
197136 | 2026/03/25 | Auto |  | DKS | Elain Huang 黃孟芳 | V2B | DAM62_Q426 | TMKF-26-02297 | NAS |  |  | 頡鴻紡織 | CHINA | CAB-MH3 | 2026/05/28 | 2026/05/28 | Polyester/Spandex 92/8% | Knit | Fleece | Dyed | P/D | Brush (2 side),NA | 59 | 230 | 5935 | yds | Nianhua Li 李年華 | PURE BLACK | Agree | 1048 | 1048 | 125 | 9.6 | 58 | 67 | 0 | 0% | 接疋,破洞 | [6 empty] | 部分匹扣點為B級,但單色結論為Pass | [16 empty] | 色樣、品質樣廠商提供 | 已簽核 | 請參考驗貨員意見。(Please refer QA's comments.) |  |  |  | 2026/06/09 | 2026/07/30 |  |  |  |  | CAB-MH
197137 | 2026/03/25 | Auto |  | DKS | Elain Huang 黃孟芳 | V2B | DAM62_Q426 | TMKF-26-02297 | NAS |  |  | 頡鴻紡織 | CHINA | CAB-MH3 | 2026/05/28 | 2026/05/28 | Polyester/Spandex 92/8% | Knit | Fleece | Dyed | P/D | Brush (2 side),NA | 59 | 230 | 444 | yds | Nianhua Li 李年華 | UNIVERSITY NAVY | Agree | 447 | 447 | 114 | 7 | 114 | 0 | 0 | 0% | 接疋 | [6 empty] | 大貨品質在接受標準內 | [16 empty] | 色樣、品質樣業務提供 | 已簽核 | 請參考驗貨員意見。(Please refer QA's comments.) |  |  |  | 2026/06/09 | 2026/07/30 |  |  |  |  | CAB-MH
197133 | 2026/04/29 | Auto |  | A&F | Vivian Lan 藍文琦 | V3B | 213260024_0028 | TMKF-26-02303 | AS |  |  | 潤泰 | CHINA | VIN-TPLB | 2026/05/28 | 2026/05/28 | Polyester 100% | Woven | Flannel | Dyed | Y/D | Brush (2 side),Fire Retardant | 56 | 164 | 9733 | yds | Yao Deng 鄧堯 | ABF26_942_V2_008 | Agree | 9989.2 | 9989.2 | 1032.8 | 9.2 | 763.3 | 269.5 | 0 | 0% | 接疋,斷紗(斷經/斷緯),棉粒/結頭/粗節,油/髒/色污,異纖/飛花 | [6 empty] | 部分匹扣點為B級,但單色結論為Pass | [16 empty] | 色樣、品質樣廠商提供 | 已簽核 | 請參考驗貨員意見。(Please refer QA's comments.) |  |  | 2026/06/12 | 2026/07/06 | 2026/08/24 |  |  |  |  | VIN-TPL
197132 | 2026/04/29 | Auto |  | A&F | Vivian Lan 藍文琦 | V3B | 213260024_0028 | TMKF-26-02303 | AS |  |  | 潤泰 | CHINA | VIN-TPLB | 2026/05/28 | 2026/05/28 | Polyester 100% | Woven | Flannel | Dyed | Y/D | Brush (2 side),Fire Retardant | 56 | 164 | 8410 | yds | Yao Deng 鄧堯 | ABTC26_004W_V2 | Agree | 8241.2 | 8241.2 | 815.4 | 7.4 | 815.4 | 0 | 0 | 0% | 接疋,擦傷/刮傷/勾紗,斷紗(斷經/斷緯),棉粒/結頭/粗節,異纖/飛花 | [6 empty] | 大貨品質在接受標準內 | [16 empty] | 色樣、品質樣廠商提供 | 已簽核 | 請參考驗貨員意見。(Please refer QA's comments.) |  |  | 2026/06/12 | 2026/07/06 | 2026/08/24 |  |  |  |  | VIN-TPL
197169 | 2026/03/25 | Auto |  | DKS | Lu Lee 李璐 | V2B | DAM15105_Q426 | TMKF-26-02378 | NAS |  |  | 井澤 | CHINA | VIN-MK2A | 2026/05/29 | 2026/05/29 | Polyester/Spandex 89/11% | Woven | Plain Weave | Dyed | P/D | NA,UPF 50+,Wicking | 53 | 125 | 1157 | yds | Ajun He 何緒君 | DEEP GRAPE | Discuss | 1629 | 1629 | 245 | 11 | 135 | 110 | 0 | 0.3% | 擦傷/刮傷/勾紗,斷紗(斷經/斷緯),棉粒/結頭/粗節,橫檔/橫條,油/髒/色污 | [6 empty] | 單色扣點為B級,結論為Discuss | [16 empty] | 色樣、品質樣廠商提供 | 已簽核 | 請參考驗貨員意見。(Please refer QA's comments.) |  |  |  | 2026/07/21 | 2026/08/27 |  |  |  |  | VIN-MK2
197148 | 2026/03/26 | Auto |  | DKS | Gina Peng 彭榆茜 | V2A | MAX117_Q426 | TMKF-26-02393 | NAS |  |  | 達和國際 | TAIWAN | IND-GLD2 | 2026/05/27 | 2026/05/28 | Polyester/Rayon/Spandex 75/23/2% | Knit | Jacquard | Dyed | Top/D,Jacquard | NA,UPF 50+ | 58 | 325 | 38214 | yds | Allen Wu 吳育騰 | B8899/SKY CAPTAIN | Agree | 3864 | 3864 | 424 | 9.4 | 298 | 126 | 0 | 0% | 接疋,棉粒/結頭/粗節,油/髒/色污 | [6 empty] | 部分匹扣點為B級,但單色結論為Pass | [16 empty] | 色樣、品質樣業務提供 | 已簽核 | 單色結論為Discuss。(The conclusion is Discuss.) | Email:amylin@dar-her.com.tw |  |  | 2026/06/03 | 2026/07/06 |  |  |  |  | IND-GLD
197147 | 2026/03/26 | Auto |  | DKS | Gina Peng 彭榆茜 | V2A | MAX117_Q426 | TMKF-26-02393 | NAS |  |  | 達和國際 | TAIWAN | IND-GLD2 | 2026/05/27 | 2026/05/28 | Polyester/Rayon/Spandex 75/23/2% | Knit | Jacquard | Dyed | Top/D,Jacquard | NA,UPF 50+ | 58 | 325 | 48155 | yds | Allen Wu 吳育騰 | BN85/PURE BLACK | Discuss | 1865 | 1865 | 206 | 13.6 | 128 | 78 | 0 | 1.1% | 接疋,棉粒/結頭/粗節,油/髒/色污,破洞修補痕 | [6 empty] | 單色扣點為B級,結論為Discuss | [16 empty] | 色樣、品質樣廠商提供 | 已簽核 | 單色結論為Discuss。(The conclusion is Discuss.) | Email:amylin@dar-her.com.tw |  |  | 2026/06/03 | 2026/07/06 |  |  |  |  | IND-GLD
197465 | 2026/03/26 | Auto |  | DKS | Gina Peng 彭榆茜 | V2A | WAX251_Q426 | TMKF-26-02442 | NAS |  |  | 達和國際 | TAIWAN | VIN-LR3 | 2026/06/03 | 2026/06/02 | Polyester/Rayon/Spandex 75/23/2% | Knit | Jacquard | Dyed | P/D | NA,NA | 52 | 325 | 10987 | yds | Allen Wu 吳育騰 | BURGUNDY VELVET | Agree | 1930 | 1930 | 265 | 9.8 | 178 | 87 | 0 | 0% | 接疋,擦傷/刮傷/勾紗,油/髒/色污,破洞 | [6 empty] | 部分匹扣點為B級,但單色結論為Pass | [16 empty] | 色樣、品質樣業務提供 | 已簽核 | 單色結論為Discuss。(The conclusion is Discuss.) | Email:amylin@dar-her.com.tw |  |  | 2026/06/05 | 2026/07/16 |  |  |  |  | VIN-LR3
197469 | 2026/03/26 | Auto |  | DKS | Gina Peng 彭榆茜 | V2A | WAX251_Q426 | TMKF-26-02442 | NAS |  |  | 達和國際 | TAIWAN | VIN-LR3 | 2026/06/02 | 2026/06/03 | Polyester/Rayon/Spandex 75/23/2% | Knit | Jacquard | Dyed | P/D | NA,NA | 52 | 325 | 10987 | yds | Allen Wu 吳育騰 | BURGUNDY VELVET | Discuss | 959 | 959 | 93 | 12.9 | 47 | 46 | 0 | 0.9% | 接疋,斷紗(斷經/斷緯) | [6 empty] | 單色扣點為B級,結論為Discuss | [16 empty] | 色樣、品質樣業務提供 | 已簽核 | 單色結論為Discuss。(The conclusion is Discuss.) | Email:amylin@dar-her.com.tw |  |  | 2026/06/05 | 2026/07/16 |  |  |  |  | VIN-LR3
197468 | 2026/03/26 | Auto |  | DKS | Gina Peng 彭榆茜 | V2A | WAX251_Q426 | TMKF-26-02442 | NAS |  |  | 達和國際 | TAIWAN | VIN-LR3 | 2026/06/02 | 2026/06/03 | Polyester/Rayon/Spandex 75/23/2% | Knit | Jacquard | Dyed | P/D | NA,NA | 52 | 325 | 10987 | yds | Allen Wu 吳育騰 | BUTTER MELT | Agree | 5014 | 5014 | 499 | 8 | 317 | 182 | 0 | 0% | 接疋,擦傷/刮傷/勾紗,斷紗(斷經/斷緯),油/髒/色污 | [6 empty] | 部分匹扣點為B級,但單色結論為Pass | [16 empty] | 色樣、品質樣業務提供 | 已簽核 | 單色結論為Discuss。(The conclusion is Discuss.) | Email:amylin@dar-her.com.tw |  |  | 2026/06/05 | 2026/07/16 |  |  |  |  | VIN-LR3
197470 | 2026/03/26 | Auto |  | DKS | Gina Peng 彭榆茜 | V2A | WAX251_Q426 | TMKF-26-02442 | NAS |  |  | 達和國際 | TAIWAN | VIN-LR3 | 2026/06/02 | 2026/06/03 | Polyester/Rayon/Spandex 75/23/2% | Knit | Jacquard | Dyed | P/D | NA,NA | 52 | 325 | 16434 | yds | Allen Wu 吳育騰 | CARINARIA TCX | Discuss | 3419 | 3419 | 378 | 19 | 98 | 280 | 0 | 2.7% | 油/髒/色污 | [6 empty] | 單色扣點為B級,結論為Discuss | [16 empty] | 色樣、品質樣業務提供 | 已簽核 | 單色結論為Discuss。(The conclusion is Discuss.) | Email:amylin@dar-her.com.tw |  |  | 2026/06/05 | 2026/07/16 |  |  |  |  | VIN-LR3
197466 | 2026/03/26 | Auto |  | DKS | Gina Peng 彭榆茜 | V2A | WAX251_Q426 | TMKF-26-02442 | NAS |  |  | 達和國際 | TAIWAN | VIN-LR3 | 2026/06/03 | 2026/06/02 | Polyester/Rayon/Spandex 75/23/2% | Knit | Jacquard | Dyed | P/D | NA,NA | 52 | 325 | 11228 | yds | Allen Wu 吳育騰 | EVERGREEN GLADE | Discuss | 1146 | 1146 | 127 | 11 | 46 | 81 | 0 | 0.3% | 接疋,擦傷/刮傷/勾紗,破洞 | [6 empty] | 單色扣點為B級,結論為Discuss | [16 empty] | 色樣、品質樣業務提供 | 已簽核 | 單色結論為Discuss。(The conclusion is Discuss.) | Email:amylin@dar-her.com.tw |  |  | 2026/06/05 | 2026/07/16 |  |  |  |  | VIN-LR3
197176 | 2026/03/26 | Auto |  | DKS | Demi Hsu 許嘉恬 | V2A | WAX22NV_Q426,WAX22RE_Q426,WAX266NV_Q426,WAX266_Q426,WAX286_Q426,WAX362_Q426 | TMKF-26-02382,TMKF-26-02432,TMKF-26-02443,TMKF-26-02460,TMKF-26-02464,TMKF-26-02466 | AS |  |  | ARCH TEXTILES | CHINA | VIN-LR2 LR3 MK2A MK2B | 2026/05/29 | 2026/05/29 | Polyester/Modal/Spandex 47/43/10% | Knit | Scuba | Dyed | P/D | NA,Wrinklefree | 59 | 320 | 44632 | yds | Gul Wang 王國安 | CHOCOLATE PLUM TCX | Discuss | 1385 | 1385 | 193.4 | 18.6 | 0 | 193.4 | 0 | 2.6% | 接疋,擦傷/刮傷/勾紗,橫檔/橫條,油/髒/色污,破洞 | [6 empty] | 單色扣點為B級,結論為Discuss | [16 empty] | 色樣、品質樣廠商提供 | 已簽核 | 請參考驗貨員意見。(Please refer QA's comments.) |  |  |  | 2026/06/02 | 2026/07/16 |  |  |  |  | VIN-LR2
197174 | 2026/03/26 | Auto |  | DKS | Demi Hsu 許嘉恬 | V2A | WAX22NV_Q426,WAX22RE_Q426,WAX266NV_Q426,WAX266_Q426,WAX286_Q426,WAX362_Q426 | TMKF-26-02382,TMKF-26-02432,TMKF-26-02443,TMKF-26-02460,TMKF-26-02464,TMKF-26-02466 | AS |  |  | ARCH TEXTILES | CHINA | VIN-LR2 LR3 MK2A MK2B | 2026/05/29 | 2026/05/29 | Polyester/Modal/Spandex 47/43/10% | Knit | Scuba | Dyed | P/D | NA,Wrinklefree | 59 | 320 | 32070 | yds | Gul Wang 王國安 | DARK BRICK | Discuss | 3078 | 3078 | 320.1 | 21.2 | 0 | 320.1 | 0 | 3.4% | 接疋,斷紗(斷經/斷緯),橫檔/橫條,油/髒/色污,異纖/飛花,破洞 | [6 empty] | 單色扣點為B級,結論為Discuss | [16 empty] | 色樣、品質樣廠商提供 | 已簽核 | 請參考驗貨員意見。(Please refer QA's comments.) |  |  |  | 2026/06/02 | 2026/07/16 |  |  |  |  | VIN-LR2
197175 | 2026/03/26 | Auto |  | DKS | Demi Hsu 許嘉恬 | V2A | WAX22NV_Q426,WAX22RE_Q426,WAX266NV_Q426,WAX266_Q426,WAX286_Q426,WAX362_Q426 | TMKF-26-02382,TMKF-26-02432,TMKF-26-02443,TMKF-26-02460,TMKF-26-02464,TMKF-26-02466 | AS |  |  | ARCH TEXTILES | CHINA | VIN-LR2 LR3 MK2A MK2B | 2026/05/29 | 2026/05/29 | Polyester/Modal/Spandex 47/43/10% | Knit | Scuba | Dyed | P/D | NA,Wrinklefree | 59 | 320 | 46796 | yds | Gul Wang 王國安 | PURE BLACK | Reject | 2942 | 2942 | 306.8 | 27.4 | 0 | 186.5 | 120.3 | 5.2% | 接疋,擦傷/刮傷/勾紗,斷紗(斷經/斷緯),油/髒/色污,破洞 | [6 empty] | 單色結論為Fail,請打下並覆驗 | 部分缸破洞，断纱超分太多打下评C级 | 採購-出貨與否簽核 |  |  | 1，抽验匹每缸各按10%正反面验货合并计分结果，每缸有取样1码ARCH+1码寄佳阳测试室。 2，抽验PURE BLACK, LOT51#主要是破洞，断纱，接匹瑕疵超分超损太多，计分不OK打下评C级。 3，其余抽验疋正反面污渍，断纱，破洞瑕疵扣分為B級，后续若有超損以成衣廠反應為準，出货前ARCH需补足标签资料。 4，抽验疋反面横条，直条此次同25/11/3出办台北瑕疵样布基本一致，正面不明显，暂未判C级，验货当日出货无法加抽验。 | [11 empty] | 色樣、品質樣廠商提供 | 已簽核 | 請參考驗貨員意見。(Please refer QA's comments.) |  |  |  | 2026/06/02 | 2026/07/16 |  | 簽核中 |  |  | VIN-LR2
197292 | 2026/03/27 | Auto |  | DKS | Sherry Hsu 許亞渲 | V2B | DAW17206_Q426 | TMKF-26-02511 | NAS |  |  | 金旭 | CHINA | VIN-MK2B | 2026/06/01 | 2026/06/01 | Polyester/Spandex 81/19% | Knit | Jersey | Dyed | P/D | NA,Wicking | 63 | 260 | 253 | yds | Leo Li 李勇 | PURE WHITE | Agree | 411 | 411 | 116 | 2.6 | 116 | 0 | 0 | 0% | 油/髒/色污 | [6 empty] | 大貨品質在接受標準內 | [16 empty] | 色樣、品質樣廠商提供 | 已簽核 | 請參考驗貨員意見。(Please refer QA's comments.) |  |  |  | 2026/06/09 | 2026/07/30 |  |  |  |  | VIN-MK2
197293 | 2026/03/27 | Auto |  | DKS | Sherry Hsu 許亞渲 | V2B | DAG26112N_Q426 | TMKF-26-02542 | NAS |  |  | 金旭 | CHINA | IND-GLD2 | 2026/06/01 | 2026/06/01 | Polyester/Spandex 81/19% | Knit | Jersey | Dyed | P/D | NA,Wicking | 63 | 260 | 104 | yds | Leo Li 李勇 | PURPLE TROPIC | Agree | 164 | 164 | 159 | 6.9 | 115 | 44 | 0 | 0% | 接疋,油/髒/色污 | [6 empty] | 部分匹扣點為B級,但單色結論為Pass | [16 empty] | 色樣、品質樣廠商提供 | 已簽核 | 請參考驗貨員意見。(Please refer QA's comments.) |  |  |  | 2026/06/19 | 2026/07/28 |  |  |  |  | IND-GLD
197473 | 2026/03/30 | Auto |  | SMA | Ruby Nguyen 阮氏俄 | V2A | OG813_FA26 | TMKF-26-02611 | AS |  |  | NICE DYEING | CHINA | IND-GLD1 | 2026/06/03 | 2026/06/03 | Modal/Polyester/Spandex 57/38/5% | Knit | Fleece | Dyed | P/D | NA,NA | 62 | 240 | 2127 | kgs | Jimmy Shi 石振華 | BLACK TOP | Agree | 2148.36 | 6001 | 685 | 5.5 | 616 | 69 | 0 | 0% | 接疋,斷紗(斷經/斷緯),棉粒/結頭/粗節,異纖/飛花,破洞 | [6 empty] | 部分匹扣點為B級,但單色結論為Pass | [16 empty] | 色樣、品質樣廠商提供 | 已簽核 | 請參考驗貨員意見。(Please refer QA's comments.) |  |  |  | 2026/06/07 | 2026/07/20 |  |  |  |  | IND-GLD
197361 | 2026/03/30 | Auto |  | SMA | Ruby Nguyen 阮氏俄 | V2A | OG813_FA26 | TMKF-26-02611 | AS |  |  | NICE DYEING | CHINA | IND-GLD1 | 2026/06/01 | 2026/06/01 | Modal/Polyester/Spandex 57/38/5% | Knit | Fleece | Dyed | P/D | NA,NA | 62 | 240 | 1443 | kgs | Jimmy Shi 石振華 | PETROLGHT | Agree | 1170.66 | 3270 | 209 | 5.7 | 209 | 0 | 0 | 0% | 接疋,斷紗(斷經/斷緯),棉粒/結頭/粗節 | [6 empty] | 大貨品質在接受標準內 | [16 empty] | 色樣、品質樣廠商提供 | 已簽核 | 請參考驗貨員意見。(Please refer QA's comments.) |  |  |  | 2026/06/07 | 2026/07/20 |  |  |  |  | IND-GLD
197472 | 2026/03/30 | Auto |  | SMA | Ruby Nguyen 阮氏俄 | V2A | OG813_FA26 | TMKF-26-02611 | AS |  |  | NICE DYEING | CHINA | IND-GLD1 | 2026/06/03 | 2026/06/03 | Modal/Polyester/Spandex 57/38/5% | Knit | Fleece | Dyed | P/D | NA,NA | 62 | 240 | 1443 | kgs | Jimmy Shi 石振華 | PETROLGHT | Agree | 1487.85 | 4156 | 483 | 6.2 | 483 | 0 | 0 | 0% | 接疋,斷紗(斷經/斷緯),棉粒/結頭/粗節 | [6 empty] | 大貨品質在接受標準內 | [16 empty] | 色樣、品質樣廠商提供 | 已簽核 | 請參考驗貨員意見。(Please refer QA's comments.) |  |  |  | 2026/06/07 | 2026/07/20 |  |  |  |  | IND-GLD
197362 | 2026/03/30 | Auto |  | SMA | Ruby Nguyen 阮氏俄 | V2A | OG813_FA26 | TMKF-26-02611 | AS |  |  | NICE DYEING | CHINA | IND-GLD1 | 2026/06/01 | 2026/06/01 | Modal/Polyester/Spandex 57/38/5% | Knit | Fleece | Dyed | P/D | NA,NA | 62 | 240 | 895 | kgs | Jimmy Shi 石振華 | RIVERBLNV | Reject | 441.41 | 1233 | 140 | 9.3 | 0 | 70 | 70 | 0% | 接疋,擦傷/刮傷/勾紗,油/髒/色污 | [5 empty] | 克重超重 | 單色結論為Fail,請打下並覆驗 |  | 採購-出貨與否簽核 |  |  | 1>RIVERBLNV：260520484克重超重9.6%，C級Reject。 ******克重為回潮14小時後測量所得數值****** | [11 empty] | 色樣、品質樣廠商提供 | 已簽核 | 請參考驗貨員意見。(Please refer QA's comments.) |  |  |  | 2026/06/07 | 2026/07/20 |  | 簽核中 |  |  | IND-GLD
197474 | 2026/03/30 | Auto |  | SMA | Ruby Nguyen 阮氏俄 | V2A | OG813_FA26 | TMKF-26-02611 | AS |  |  | NICE DYEING | CHINA | IND-GLD1 | 2026/06/03 | 2026/06/03 | Modal/Polyester/Spandex 57/38/5% | Knit | Fleece | Dyed | P/D | NA,NA | 62 | 240 | 895 | kgs | Jimmy Shi 石振華 | RIVERBLNV | Discuss | 477.57 | 1334 | 244 | 10.7 | 175 | 69 | 0 | 0.2% | 接疋,擦傷/刮傷/勾紗,斷紗(斷經/斷緯),棉粒/結頭/粗節 | [6 empty] | 單色扣點為B級,結論為Discuss | [16 empty] | 色樣、品質樣廠商提供 | 已簽核 | 請參考驗貨員意見。(Please refer QA's comments.) |  |  |  | 2026/06/07 | 2026/07/20 |  |  |  |  | IND-GLD
197475 | 2026/03/30 | Auto |  | SMA | Ruby Nguyen 阮氏俄 | V2A | LOG814_FA26 | TMKF-26-02612 | AS |  |  | NICE DYEING | CHINA | IND-GLD2 | 2026/06/03 | 2026/06/03 | Modal/Polyester/Spandex 57/38/5% | Knit | Fleece | Dyed | P/D | NA,NA | 62 | 240 | 935 | kgs | Jimmy Shi 石振華 | BLACKTOP | Discuss | 963.38 | 2691 | 274 | 13.5 | 0 | 274 | 0 | 1.1% | 接疋,斷紗(斷經/斷緯),棉粒/結頭/粗節,油/髒/色污,破洞 | [6 empty] | 單色扣點為B級,結論為Discuss | [16 empty] | 色樣、品質樣業務提供 | 已簽核 | 請參考驗貨員意見。(Please refer QA's comments.) |  |  |  | 2026/06/07 | 2026/07/20 |  |  |  |  | IND-GLD
197357 | 2026/03/30 | Auto |  | SMA | Ruby Nguyen 阮氏俄 | V2A | LOG814_FA26 | TMKF-26-02612 | AS |  |  | NICE DYEING | CHINA | IND-GLD2 | 2026/06/01 | 2026/06/01 | Modal/Polyester/Spandex 57/38/5% | Knit | Fleece | Dyed | P/D | NA,NA | 62 | 240 | 1152 | kgs | Jimmy Shi 石振華 | PETROLGHT | Discuss | 335.45 | 937 | 117 | 10.3 | 51 | 66 | 0 | 0.1% | 接疋,斷紗(斷經/斷緯),棉粒/結頭/粗節 | [6 empty] | 單色扣點為B級,結論為Discuss | [16 empty] | 色樣、品質樣廠商提供 | 已簽核 | 請參考驗貨員意見。(Please refer QA's comments.) |  |  |  | 2026/06/07 | 2026/07/20 |  |  |  |  | IND-GLD
197440 | 2026/03/30 | Auto |  | SMA | Ruby Nguyen 阮氏俄 | V2A | LOG814_FA26 | TMKF-26-02612 | AS |  |  | NICE DYEING | CHINA | IND-GLD2 | 2026/06/02 | 2026/06/02 | Modal/Polyester/Spandex 57/38/5% | Knit | Fleece | Dyed | P/D | NA,NA | 62 | 240 | 1152 | kgs | Jimmy Shi 石振華 | PETROLGHT | Agree | 844.88 | 2360 | 201 | 8.5 | 132 | 69 | 0 | 0% | 接疋,斷紗(斷經/斷緯),棉粒/結頭/粗節,異纖/飛花 | [6 empty] | 部分匹扣點為B級,但單色結論為Pass | [16 empty] | 色樣、品質樣廠商提供 | 已簽核 | 請參考驗貨員意見。(Please refer QA's comments.) |  |  |  | 2026/06/07 | 2026/07/20 |  |  |  |  | IND-GLD
197211 | 2026/04/22 | Auto |  | GAP | Vanessa Han 韓宇佳 | V5C | 1183776_FA26 | TMKF-26-02702 | AS |  |  | SNS FASHION | VIETNAM | VIN-MK3A | 2026/05/30 | 2026/05/30 | Cotton 100% | Woven | Poplin | Dyed | P/D | NA,NA | 56 | 142 | 898 | yds | NgocBich | BLACK | Reject | 1014 | 1014 | 496 | 78.4 | 0 | 0 | 496 | 20.5% | 擦傷/刮傷/勾紗,棉粒/結頭/粗節,橫檔/橫條,油/髒/色污 |  |  |  | 染色不均 |  |  | 單色結論為Fail,請打下並覆驗 |  | 採購-出貨與否簽核 |  |  | 1.顏色:BLACK/ 缸號:30/ 離布邊0"~24"染色不均 & 扣點超分C級色污(氧化痕)=>打下整缸. 2.顏色:BLACK/ 缸號:29/ 染色不均 & 扣點超分C級色污(氧化痕)=>打下整缸. | [11 empty] | 色樣、品質樣廠商提供 | 已簽核 | 請參考驗貨員意見。(Please refer QA's comments.) 因C級大貨超過20%，請打下並申請覆驗。(Due to C grade is over 20%, please reject C grade and apply for reinspection.) |  |  | 2026/05/31 | 2026/06/12 | 2026/07/24 |  | 簽核中 |  |  | VIN-MK3
197421 | 2026/04/22 | Auto |  | GAP | Vanessa Han 韓宇佳 | V5C | 1183776_FA26 | TMKF-26-02702 | AS |  |  | SNS FASHION | VIETNAM | VIN-MK3A | 2026/06/12 | 2026/06/02 | Cotton 100% | Woven | Poplin | Dyed | P/D | NA,NA | 56 | 142 | 898 | yds | NgocBich | BLACK | Reject | 859 | 859 | 426 | 34.5 | 0 | 315 | 111 | 7.4% | 擦傷/刮傷/勾紗,橫檔/橫條,油/髒/色污 |  |  |  | 匹差過大 |  |  | 單色結論為Fail,請打下並覆驗 |  | 採購-出貨與否簽核 |  |  | Color: BLACK / Lot: 32 / Roll: 8/The average point deduction is at C grade & Color shading roll to roll ,please reject the roll. | [11 empty] | 色樣、品質樣廠商提供 | 已簽核 | 請參考驗貨員意見。(Please refer to the QA's comments.) 請參考驗貨員意見。(Please refer to the QA's comments.) |  |  |  | 2026/06/12 | 2026/07/24 |  | 簽核中 |  |  | VIN-MK3
197210 | 2026/04/22 | Auto |  | GAP | Vanessa Han 韓宇佳 | V5C | 1183776_FA26 | TMKF-26-02702 | AS |  |  | SNS FASHION | VIETNAM | VIN-MK3A | 2026/05/30 | 2026/05/30 | Cotton 100% | Woven | Poplin | Dyed | P/D | NA,NA | 56 | 142 | 898 | yds | NgocBich | OPTIC WHITE | Discuss | 965 | 965 | 333 | 15 | 118 | 215 | 0 | 1.5% | 擦傷/刮傷/勾紗,棉粒/結頭/粗節,油/髒/色污 | [6 empty] | 單色扣點為B級,結論為Discuss | [16 empty] | 色樣、品質樣廠商提供 | 已簽核 | 請參考驗貨員意見。(Please refer QA's comments.) 因C級大貨超過20%，請打下並申請覆驗。(Due to C grade is over 20%, please reject C grade and apply for reinspection.) |  |  | 2026/05/31 | 2026/06/12 | 2026/07/24 |  |  |  |  | VIN-MK3
197452 | 2026/04/03 | Auto |  | GU | Lomi Yang 楊茹芳 | V6B | 60276F138B | TMKF-26-02723 | AS |  | A | 江蘇斯巴達 | CHINA | CAB-MK2 | 2026/06/03 | 2026/06/03 | Recycled Polyester/Polyester 70/30% | Knit | Fleece | Dyed | P/D | NA,NA | 58 | 280 | 25243 | yds | Ken Kong 孔祥松 | 40 CREAM | Discuss | 2454.6 | 2454.6 | 299.7 | 13 | 181.6 | 118.1 | 0 | 0.9% | 接疋,油/髒/色污,破洞 |  |  |  |  | 布邊不良,布頭/尾瑕疵 |  | 單色扣點為B級,結論為Discuss | [16 empty] | 色樣、品質樣業務提供 | 已簽核 | 請參考驗貨員意見。(Please refer QA's comments.) | Email:zxf@js-jf.cn |  |  | 2026/05/16 | 2026/06/26 |  |  |  |  | CAB-MK2
197453 | 2026/04/03 | Auto |  | GU | Lomi Yang 楊茹芳 | V6B | 60276F138B | TMKF-26-02725 | AS |  | A | 江蘇斯巴達 | CHINA | CAB-MK2 | 2026/06/03 | 2026/06/03 | Recycled Polyester 100% | Knit | Fleece | Dyed | P/D | NA,NA | 58 | 250 | 24492 | yds | Ken Kong 孔祥松 | 40 CREAM | Agree | 3029.7 | 3029.7 | 359.8 | 8.9 | 273.5 | 86.3 | 0 | 0% | 接疋,油/髒/色污,破洞 | [6 empty] | 部分匹扣點為B級,但單色結論為Pass | [16 empty] | 色樣、品質樣業務提供 | 已簽核 | 請參考驗貨員意見。(Please refer QA's comments.) | Email:zxf@js-jf.cn |  |  | 2026/05/16 | 2026/06/26 |  |  |  |  | CAB-MK2
197124 | 2026/04/03 | Auto |  | SMA | Etta Chiang 江俐蓉 | V2A | NEA500_FA26,NEA502_FA26 | TMKF-26-02721,TMKF-26-02726,TMKF-26-02729 | AS |  |  | FOUNTAIN SET | CHINA | IND-GLD1 GLD2 | 2026/05/28 | 2026/05/28 | Cotton/Polyester 60/40% | Knit | Jersey | Dyed | P/D | NA,NA | 65 | 135 | 778 | yds | Changzhi Wang 王昌智 | BLACK | Discuss | 444 | 444 | 110.6 | 30.7 | 0 | 110.6 | 0 | 6.2% | 擦傷/刮傷/勾紗,油/髒/色污,破洞 | [6 empty] | 單色扣點為B級,結論為Discuss | [16 empty] | 色樣、品質樣廠商提供 | 已簽核 | 請參考驗貨員意見。(Please refer QA's comments.) |  |  | 2026/06/06 | 2026/06/29 | 2026/07/27 |  |  |  |  | IND-GLD
197123 | 2026/04/03 | Auto |  | SMA | Etta Chiang 江俐蓉 | V2A | NEA500_FA26,NEA502_FA26 | TMKF-26-02721,TMKF-26-02726,TMKF-26-02729 | AS |  |  | FOUNTAIN SET | CHINA | IND-GLD1 GLD2 | 2026/05/28 | 2026/05/28 | Cotton/Polyester 60/40% | Knit | Jersey | Dyed | P/D | NA,NA | 65 | 135 | 222 | yds | Changzhi Wang 王昌智 | BLACK TWIST | Discuss | 286 | 286 | 100.4 | 13.9 | 0 | 100.4 | 0 | 1.2% | 接疋,棉粒/結頭/粗節,破洞 | [6 empty] | 單色扣點為B級,結論為Discuss | [16 empty] | 色樣、品質樣廠商提供 | 已簽核 | 請參考驗貨員意見。(Please refer QA's comments.) |  |  | 2026/06/06 | 2026/06/29 | 2026/07/27 |  |  |  |  | IND-GLD
197122 | 2026/04/03 | Auto |  | SMA | Etta Chiang 江俐蓉 | V2A | NEA500_FA26,NEA502_FA26 | TMKF-26-02721,TMKF-26-02726,TMKF-26-02729 | AS |  |  | FOUNTAIN SET | CHINA | IND-GLD1 GLD2 | 2026/05/28 | 2026/05/28 | Cotton/Polyester 60/40% | Knit | Jersey | Dyed | P/D | NA,NA | 65 | 135 | 186 | yds | Changzhi Wang 王昌智 | TRUE NAVY | Discuss | 251 | 251 | 99 | 20.2 | 0 | 99 | 0 | 3.1% | 接疋,擦傷/刮傷/勾紗,破洞 | [6 empty] | 單色扣點為B級,結論為Discuss | [16 empty] | 色樣、品質樣廠商提供 | 已簽核 | 請參考驗貨員意見。(Please refer QA's comments.) |  |  | 2026/06/06 | 2026/06/29 | 2026/07/27 |  |  |  |  | IND-GLD
197116 | 2026/04/03 | Auto |  | SMA | Etta Chiang 江俐蓉 | V2A | NEA500_FA26,NEA502_FA26 | TMKF-26-02724,TMKF-26-02728,TMKF-26-02730 | AS |  |  | FOUNTAIN SET | CHINA | IND-GLD1 GLD2 | 2026/05/28 | 2026/05/28 | Cotton/Polyester/Spandex 57/40/3% | Knit | Rib | Dyed | P/D | NA,NA | 45 | 340 | 2194 | yds | Changzhi Wang 王昌智 | BLACK | Discuss | 2264 | 2264 | 304.5 | 10.5 | 188.1 | 116.4 | 0 | 0.2% | 接疋,斷紗(斷經/斷緯),棉粒/結頭/粗節,橫檔/橫條,油/髒/色污,異纖/飛花,破洞 | [6 empty] | 單色扣點為B級,結論為Discuss | [16 empty] | 色樣、品質樣廠商提供 | 已簽核 | 請參考驗貨員意見。(Please refer QA's comments.) |  |  | 2026/06/06 | 2026/06/29 | 2026/07/27 |  |  |  |  | IND-GLD
197117 | 2026/04/03 | Auto |  | SMA | Etta Chiang 江俐蓉 | V2A | NEA500_FA26,NEA502_FA26 | TMKF-26-02724,TMKF-26-02728,TMKF-26-02730 | AS |  |  | FOUNTAIN SET | CHINA | IND-GLD1 GLD2 | 2026/05/28 | 2026/05/28 | Cotton/Polyester/Spandex 57/40/3% | Knit | Rib | Dyed | P/D | NA,NA | 45 | 340 | 574 | yds | Changzhi Wang 王昌智 | BLACK TWIST | Reject | 591 | 591 | 59.9 | 20 | 0 | 0 | 59.9 | 3% | 異纖/飛花,破洞 | [5 empty] | 幅寬不足 | 單色結論為Fail,請打下並覆驗 |  | 採購-出貨與否簽核 |  |  | 1>BLACK TWIST第JC2601819A缸、TRUE NAVY第JC2601820A缸幅宽窄0.5~1“评C级。 2>抽驗匹瑕疵扣分為B級，损耗以成衣廠反應為準。 | [11 empty] | 色樣、品質樣廠商提供 | 已簽核 | 請參考驗貨員意見。(Please refer QA's comments.) |  |  | 2026/06/06 | 2026/06/29 | 2026/07/27 |  | 簽核中 |  |  | IND-GLD
197118 | 2026/04/03 | Auto |  | SMA | Etta Chiang 江俐蓉 | V2A | NEA500_FA26,NEA502_FA26 | TMKF-26-02724,TMKF-26-02728,TMKF-26-02730 | AS |  |  | FOUNTAIN SET | CHINA | IND-GLD1 GLD2 | 2026/05/28 | 2026/05/28 | Cotton/Polyester/Spandex 57/40/3% | Knit | Rib | Dyed | P/D | NA,NA | 45 | 340 | 594 | yds | Changzhi Wang 王昌智 | TRUE NAVY | Reject | 606 | 606 | 58.6 | 18.8 | 0 | 0 | 58.6 | 2.6% | 接疋,油/髒/色污,破洞 | [5 empty] | 幅寬不足 | 單色結論為Fail,請打下並覆驗 |  | 採購-出貨與否簽核 |  |  | 1>BLACK TWIST第JC2601819A缸、TRUE NAVY第JC2601820A缸幅宽窄0.5~1“评C级。 2>抽驗匹瑕疵扣分為B級，损耗以成衣廠反應為準。 | [11 empty] | 色樣、品質樣廠商提供 | 已簽核 | 請參考驗貨員意見。(Please refer QA's comments.) |  |  | 2026/06/06 | 2026/06/29 | 2026/07/27 |  | 簽核中 |  |  | IND-GLD
197126 | 2026/04/03 | Auto |  | SMA | Etta Chiang 江俐蓉 | V2A | NEA500_FA26,NEA502_FA26 | TMKF-26-02722,TMKF-26-02727,TMKF-26-02731 | AS |  |  | FOUNTAIN SET | CHINA | IND-GLD1 GLD2 | 2026/05/28 | 2026/05/28 | Cotton/Polyester 52/48% | Knit | French Terry | Dyed | P/D | NA,NA | 68 | 320 | 5504 | yds | Changzhi Wang 王昌智 | BLACK | Discuss | 4496 | 4496 | 336.4 | 15.8 | 75.8 | 260.6 | 0 | 1.7% | 接疋,擦傷/刮傷/勾紗,油/髒/色污 |  |  |  |  | 布邊不良 |  | 單色扣點為B級,結論為Discuss | [16 empty] | 色樣、品質樣廠商提供 | 已簽核 | 請參考驗貨員意見。(Please refer QA's comments.) |  |  | 2026/06/06 | 2026/06/29 | 2026/07/27 |  |  |  |  | IND-GLD
197125 | 2026/04/03 | Auto |  | SMA | Etta Chiang 江俐蓉 | V2A | NEA500_FA26,NEA502_FA26 | TMKF-26-02722,TMKF-26-02727,TMKF-26-02731 | AS |  |  | FOUNTAIN SET | CHINA | IND-GLD1 GLD2 | 2026/05/28 | 2026/05/28 | Cotton/Polyester 52/48% | Knit | French Terry | Dyed | P/D | NA,NA | 68 | 320 | 1395 | yds | Changzhi Wang 王昌智 | BLACK TWIST | Reject | 325 | 325 | 145.1 | 60 | 0 | 34.7 | 110.4 | 15% | 接疋,棉粒/結頭/粗節,橫檔/橫條,異纖/飛花 |  |  |  |  | 布邊不良 |  | 單色結論為Fail,請打下並覆驗 |  | 採購-出貨與否簽核 |  |  | 1>檢查抽驗匹- 缸差、匹內差(邊中)在接受範圍，請分缸使用。 2>BLACK TWIST第JC2601740A、JC2601741A两缸混纺不均（记飞花）超C级。附照片 3>抽驗匹瑕疵扣分為B級，损耗以成衣廠反應為準。 4>以碼重估算碼長，部分缸短碼 2.3~3.3%，請更改碼長，详见验布资料。 5>唛头上未显示PO且颜色名为中文名，请补充完善后再出。 | [11 empty] | 色樣、品質樣廠商提供 | 已簽核 | 請參考驗貨員意見。(Please refer QA's comments.) |  |  | 2026/06/06 | 2026/06/29 | 2026/07/27 |  | 簽核中 |  |  | IND-GLD
197127 | 2026/04/03 | Auto |  | SMA | Etta Chiang 江俐蓉 | V2A | NEA500_FA26,NEA502_FA26 | TMKF-26-02722,TMKF-26-02727,TMKF-26-02731 | AS |  |  | FOUNTAIN SET | CHINA | IND-GLD1 GLD2 | 2026/05/28 | 2026/05/28 | Cotton/Polyester 52/48% | Knit | French Terry | Dyed | P/D | NA,NA | 68 | 320 | 1470 | yds | Changzhi Wang 王昌智 | TRUE NAVY | Discuss | 1522 | 1522 | 116.1 | 13.8 | 40.1 | 76 | 0 | 1.1% | 接疋,擦傷/刮傷/勾紗 | [6 empty] | 單色扣點為B級,結論為Discuss | [16 empty] | 色樣、品質樣廠商提供 | 已簽核 | 請參考驗貨員意見。(Please refer QA's comments.) |  |  | 2026/06/06 | 2026/06/29 | 2026/07/27 |  |  |  |  | IND-GLD
197225 | 2026/04/03 | Auto |  | GU | Cynthia Chen 陳律妏 | V6B | 60326F051B | TMKF-26-02735 | AS |  | A | 澳洋呢絨 | CHINA | VIN-MK3C | 2026/05/30 | 2026/05/30 | Recycled Polyester/Rayon 80/20% | Woven | Plain Weave | Dyed | Top/D | Brush (2 side),NA | 56 | 250 | 10241 | yds | Yong Wang 王勇 | 18 WINE | Agree | 10292.9 | 10292.9 | 1056.8 | 8.6 | 813.3 | 243.5 | 0 | 0% | 斷紗(斷經/斷緯),棉粒/結頭/粗節,橫檔/橫條,油/髒/色污 | [6 empty] | 部分匹扣點為B級,但單色結論為Pass | [16 empty] | 色樣、品質樣廠商提供 | 已簽核 | 請參考驗貨員意見。(Please refer QA's comments.) |  |  | 2026/06/01 | 2026/05/25 | 2026/06/05 |  |  |  |  | VIN-MK3
197121 | 2026/04/03 | Auto |  | SMA | Etta Chiang 江俐蓉 | V2A | BB18206_FA26 | TMKF-26-02773 | AS |  |  | FOUNTAIN SET | CHINA | VIN-MK2B | 2026/05/28 | 2026/05/28 | Polyester/Cotton 57/43% | Knit | Jacquard | Dyed | P/D | NA,NA | 67 | 310 | 2932 | yds | Changzhi Wang 王昌智 | DEEP BLACK | Discuss | 4766 | 4766 | 507.1 | 10.3 | 230.9 | 276.2 | 0 | 0.1% | 接疋,擦傷/刮傷/勾紗,棉粒/結頭/粗節,油/髒/色污,異纖/飛花,破洞 |  |  |  |  | 布邊不良 |  | 單色扣點為B級,結論為Discuss | [16 empty] | 色樣、品質樣廠商提供 | 已簽核 | 請參考驗貨員意見。(Please refer QA's comments.) |  |  | 2026/06/06 | 2026/06/26 | 2026/07/27 |  |  |  |  | VIN-MK2
197119 | 2026/04/03 | Auto |  | SMA | Etta Chiang 江俐蓉 | V2A | BB18206_FA26 | TMKF-26-02773 | AS |  |  | FOUNTAIN SET | CHINA | VIN-MK2B | 2026/05/28 | 2026/05/28 | Polyester/Cotton 57/43% | Knit | Jacquard | Dyed | P/D | NA,NA | 67 | 310 | 1971 | yds | Changzhi Wang 王昌智 | NIGHT NAVY | Discuss | 2730 | 2730 | 186.7 | 13.4 | 46.4 | 140.3 | 0 | 1% | 接疋,棉粒/結頭/粗節,油/髒/色污,異纖/飛花,破洞 |  |  |  |  | 布邊不良 |  | 單色扣點為B級,結論為Discuss | [16 empty] | 色樣、品質樣廠商提供 | 已簽核 | 請參考驗貨員意見。(Please refer QA's comments.) |  |  | 2026/06/06 | 2026/06/26 | 2026/07/27 |  |  |  |  | VIN-MK2
197120 | 2026/04/03 | Auto |  | SMA | Etta Chiang 江俐蓉 | V2A | BB18206_FA26 | TMKF-26-02773 | AS |  |  | FOUNTAIN SET | CHINA | VIN-MK2B | 2026/05/28 | 2026/05/28 | Polyester/Cotton 57/43% | Knit | Jacquard | Dyed | P/D | NA,NA | 67 | 310 | 2180 | yds | Changzhi Wang 王昌智 | WINDSOR GREY | Reject | 244 | 244 | 215 | 16.7 | 86.5 | 86 | 42.5 | 2% | 接疋,擦傷/刮傷/勾紗,染折/折痕,棉粒/結頭/粗節 | [6 empty] | 部分匹為C級打下,但單色結論為Discuss | [16 empty] | 色樣、品質樣廠商提供 | 已簽核 | 請參考驗貨員意見。(Please refer QA's comments.) |  |  | 2026/06/06 | 2026/06/26 | 2026/07/27 |  |  |  |  | VIN-MK2
197130 | 2026/04/03 | Auto |  | SMA | Etta Chiang 江俐蓉 | V2A | BB18206_FA26 | TMKF-26-02774 | AS |  |  | FOUNTAIN SET | CHINA | VIN-MK2B | 2026/05/28 | 2026/05/28 | Cotton/Polyester/Spandex 59/39/2% | Knit | Rib | Dyed | P/D | NA,NA | 67 | 320 | 121 | yds | Changzhi Wang 王昌智 | DEEP BLACK | Discuss | 787 | 787 | 96.6 | 16.6 | 31.4 | 65.2 | 0 | 2% | 接疋,擦傷/刮傷/勾紗 |  |  |  |  | 布邊不良 |  | 單色扣點為B級,結論為Discuss | [16 empty] | 色樣、品質樣廠商提供 | 已簽核 | 請參考驗貨員意見。(Please refer QA's comments.) |  |  | 2026/06/06 | 2026/06/26 | 2026/07/27 |  |  |  |  | VIN-MK2
197129 | 2026/04/03 | Auto |  | SMA | Etta Chiang 江俐蓉 | V2A | BB18206_FA26 | TMKF-26-02774 | AS |  |  | FOUNTAIN SET | CHINA | VIN-MK2B | 2026/05/28 | 2026/05/28 | Cotton/Polyester/Spandex 59/39/2% | Knit | Rib | Dyed | P/D | NA,NA | 67 | 320 | 79 | yds | Changzhi Wang 王昌智 | NIGHT NAVY | Discuss | 407 | 407 | 53.1 | 15.1 | 0 | 53.1 | 0 | 1.5% | 接疋,擦傷/刮傷/勾紗 | [6 empty] | 單色扣點為B級,結論為Discuss | [16 empty] | 色樣、品質樣廠商提供 | 已簽核 | 請參考驗貨員意見。(Please refer QA's comments.) |  |  | 2026/06/06 | 2026/06/26 | 2026/07/27 |  |  |  |  | VIN-MK2
197128 | 2026/04/03 | Auto |  | SMA | Etta Chiang 江俐蓉 | V2A | BB18206_FA26 | TMKF-26-02774 | AS |  |  | FOUNTAIN SET | CHINA | VIN-MK2B | 2026/05/28 | 2026/05/28 | Cotton/Polyester/Spandex 59/39/2% | Knit | Rib | Dyed | P/D | NA,NA | 67 | 320 | 90 | yds | Changzhi Wang 王昌智 | WINDSOR GREY | Discuss | 74 | 74 | 38 | 13.1 | 0 | 38 | 0 | 0.9% | 接疋,油/髒/色污 | [6 empty] | 單色扣點為B級,結論為Discuss | [16 empty] | 色樣、品質樣廠商提供 | 已簽核 | 請參考驗貨員意見。(Please refer QA's comments.) |  |  | 2026/06/06 | 2026/06/26 | 2026/07/27 |  |  |  |  | VIN-MK2
197364 | 2026/04/03 | Auto |  | GU | Lomi Yang 楊茹芳 | V6B | 60126F056A | TMKF-26-02982,TMKF-26-03007,TMKF-26-03474 | NAS |  | A | 紹興昕紳 | CHINA | IND-GLD1 | 2026/06/01 | 2026/06/01 | Polyester/Recycled Polyester/Spandex 65/30/5% | Knit | Velour | Dyed | P/D | NA,NA | 57 | 350 | 47231 | yds | Ken Kong 孔祥松 | 09 BLACK | Agree | 9430 | 9430 | 706.3 | 7.9 | 423.6 | 158.7 | 124 | 0% | 接疋 |  |  |  | 匹差過大 | 布邊不良,背面瑕疵 |  | 部分匹為C級打下,但單色結論為Pass | 64#/15 | [15 empty] | 色樣、品質樣廠商提供 | 已簽核 | 請參考驗貨員意見。(Please refer QA's comments.) |  |  | 2026/06/08 | 2026/07/01 | 2026/08/05 |  |  |  |  | IND-GLD
197363 | 2026/04/03 | Auto |  | GU | Lomi Yang 楊茹芳 | V6B | 60126F056A | TMKF-26-02982,TMKF-26-03007,TMKF-26-03474 | NAS |  | A | 紹興昕紳 | CHINA | IND-GLD1 | 2026/06/01 | 2026/06/01 | Polyester/Recycled Polyester/Spandex 65/30/5% | Knit | Velour | Dyed | P/D | NA,NA | 57 | 350 | 21620 | yds | Ken Kong 孔祥松 | 30 NATURAL | Discuss | 4745.1 | 4745.1 | 332.5 | 12 | 105.5 | 227 | 0 | 0.6% | 接疋,油/髒/色污,破洞 | [6 empty] | 單色扣點為B級,結論為Discuss | [16 empty] | 色樣、品質樣廠商提供 | 已簽核 | 請參考驗貨員意見。(Please refer QA's comments.) |  |  | 2026/06/08 | 2026/07/01 | 2026/08/05 |  |  |  |  | IND-GLD
197365 | 2026/04/03 | Auto |  | GU | Lomi Yang 楊茹芳 | V6B | 60126F056A | TMKF-26-02982,TMKF-26-03007,TMKF-26-03474 | NAS |  | A | 紹興昕紳 | CHINA | IND-GLD1 | 2026/06/01 | 2026/06/01 | Polyester/Recycled Polyester/Spandex 65/30/5% | Knit | Velour | Dyed | P/D | NA,NA | 57 | 350 | 19183 | yds | Ken Kong 孔祥松 | 50 LIGHT GREEN | Agree | 385.2 | 385.2 | 62.6 | 8 | 62.6 | 0 | 0 | 0% | 接疋,油/髒/色污 | [6 empty] | 大貨品質在接受標準內 | [16 empty] | 色樣、品質樣廠商提供 | 已簽核 | 請參考驗貨員意見。(Please refer QA's comments.) |  |  | 2026/06/08 | 2026/07/01 | 2026/08/05 |  |  |  |  | IND-GLD
197366 | 2026/04/03 | Auto |  | GU | Lomi Yang 楊茹芳 | V6B | 60126F056A | TMKF-26-02982,TMKF-26-03007,TMKF-26-03474 | NAS |  | A | 紹興昕紳 | CHINA | IND-GLD1 | 2026/06/01 | 2026/06/01 | Polyester/Recycled Polyester/Spandex 65/30/5% | Knit | Velour | Dyed | P/D | NA,NA | 57 | 350 | 18035 | yds | Ken Kong 孔祥松 | 71 PURPLE | Agree | 1023.9 | 1023.9 | 65.7 | 3 | 65.7 | 0 | 0 | 0% | 油/髒/色污 | [6 empty] | 大貨品質在接受標準內 | [16 empty] | 色樣、品質樣廠商提供 | 已簽核 | 請參考驗貨員意見。(Please refer QA's comments.) |  |  | 2026/06/08 | 2026/07/01 | 2026/08/05 |  |  |  |  | IND-GLD
197535 | 2026/04/03 | Auto |  | GU | Anita Hsu 徐瑜穗 | V6A | 60226F031A_26 | TMKF-26-03018 | AS |  | A | PT. CENTURY | INDONESIA | IND-STL3 | 2026/06/03 | 2026/06/03 | Polyester/Cotton(BCI) 65/35% | Woven | Twill | Dyed | P/D | NA,NA | 56 | 249 | 9270 | yds | Dani | 56 OLIVE | Discuss | 4689 | 4689 | 467 | 22.5 | 0 | 467 | 0 | 3.8% | 斷紗(斷經/斷緯),棉粒/結頭/粗節,油/髒/色污 | [6 empty] | 單色扣點為B級,結論為Discuss | [16 empty] | 無標準樣 | 已簽核 | 請參考驗貨員意見。(Please refer to the QA's comments.) |  |  |  | 2026/04/08 | 2026/06/03 |  |  |  |  | IND-STL
197537 | 2026/04/03 | Auto |  | GU | Anita Hsu 徐瑜穗 | V6A | 60226F031A_26 | TMKF-26-03018 | AS |  | A | PT. CENTURY | INDONESIA | IND-STL3 | 2026/06/03 | 2026/06/03 | Polyester/Cotton(BCI) 65/35% | Woven | Twill | Dyed | P/D | NA,NA | 56 | 249 | 1756 | yds | Dani | 67 BLUE | Reject | 2377 | 2377 | 235 | 30.6 | 0 | 175 | 60 | 6.2% | 斷紗(斷經/斷緯),棉粒/結頭/粗節,油/髒/色污 | [6 empty] | 部分匹為C級打下,但單色結論為Discuss |  | 採購-出貨與否簽核 |  |  | 1. Color Blue lot 32 pcs 9 reject pcs due to over point slub 2. Pls discuss with HQ Purchaser | [11 empty] | 無標準樣 | 已簽核 | 請參考驗貨員意見。(Please refer to the QA's comments.) |  |  |  | 2026/04/08 | 2026/06/03 |  | 簽核中 |  |  | IND-STL
197536 | 2026/04/03 | Auto |  | GU | Anita Hsu 徐瑜穗 | V6A | 60226F031A_26 | TMKF-26-03018 | AS |  | A | PT. CENTURY | INDONESIA | IND-STL3 | 2026/06/03 | 2026/06/03 | Polyester/Cotton(BCI) 65/35% | Woven | Twill | Dyed | P/D | NA,NA | 56 | 249 | 8426 | yds | Dani | 69 NAVY | Discuss | 3401 | 3401 | 443 | 23.7 | 0 | 443 | 0 | 4.1% | 接疋,斷紗(斷經/斷緯),棉粒/結頭/粗節,橫檔/橫條,油/髒/色污 | [6 empty] | 單色扣點為B級,結論為Discuss | [16 empty] | 無標準樣 | 已簽核 | 請參考驗貨員意見。(Please refer to the QA's comments.) |  |  |  | 2026/04/08 | 2026/06/03 |  |  |  |  | IND-STL
197177 | 2026/04/09 | Auto |  | GU | Anita Hsu 徐瑜穗 | V6A | 60226F019A,60226F019D,60226F019G | TMKF-26-03030,TMKF-26-03415,TMKF-26-03417 | AS |  | A | 天而然 | CHINA | VIN-MK3B | 2026/05/29 | 2026/05/29 | Polyester/Recycled Polyester/Viscose/Spandex 64/30/5/1% | Woven | Tweeds | Dyed | Y/D | Brush (2 side),NA | 56 | 302 | 13704 | yds | Yong Wang 王勇 | 08 DARK GRAY | Discuss | 13730 | 13730 | 1225.4 | 10.4 | 672.3 | 553.1 | 0 | 0.1% | 斷紗(斷經/斷緯),棉粒/結頭/粗節,橫檔/橫條,油/髒/色污,破洞 | [6 empty] | 單色扣點為B級,結論為Discuss | [16 empty] | 色樣、品質樣廠商提供 | 已簽核 | 請參考驗貨員意見。(Please refer QA's comments.) |  |  | 2026/06/01 | 2026/05/11 | 2026/06/05 |  |  |  |  | VIN-MK3
197154 | 2026/04/09 | Auto |  | KOH | Jenna Chan 詹靖宜 | V3C | MS6FK209R_HO26,MS6FK209X_HO26 | TMKF-26-03119 | AS |  |  | 達和國際 | TAIWAN | CVN-HG | 2026/05/27 | 2026/05/28 | Cotton(BCI)/Polyester 60/40% | Knit | Double Knit | Dyed | P/D | NA,NA | 58 | 260 | 19303 | kgs | Bill Wang 王逢茂 | 541_870 MASON PLUM | Discuss | 626.17 | 1725 | 214 | 7.5 | 108 | 106 | 0 | 0% | 接疋,棉粒/結頭/粗節,油/髒/色污 | [6 empty] | 部分匹為C級打下,但單色結論為Discuss | [16 empty] | 色樣、品質樣業務提供 | 已簽核 | 單色結論為Discuss。(The conclusion is Discuss.) | Email:amylin@dar-her.com.tw |  | 2026/06/03 | 2026/06/23 | 2026/08/04 |  |  |  |  | CVN-HG
197152 | 2026/04/09 | Auto |  | KOH | Jenna Chan 詹靖宜 | V3C | MS6FK209R_HO26,MS6FK209X_HO26 | TMKF-26-03119 | AS |  |  | 達和國際 | TAIWAN | CVN-HG | 2026/05/27 | 2026/05/28 | Cotton(BCI)/Polyester 60/40% | Knit | Double Knit | Dyed | P/D | NA,NA | 58 | 260 | 10240 | kgs | Bill Wang 王逢茂 | 547_750 BROWN COAST | Agree | 1241.1 | 3419 | 308 | 2.6 | 308 | 0 | 0 | 0% | 接疋,擦傷/刮傷/勾紗,棉粒/結頭/粗節 | [6 empty] | 大貨品質在接受標準內 | [16 empty] | 色樣、品質樣廠商提供 | 已簽核 | 單色結論為Discuss。(The conclusion is Discuss.) | Email:amylin@dar-her.com.tw |  | 2026/06/03 | 2026/06/23 | 2026/08/04 |  |  |  |  | CVN-HG
197153 | 2026/04/09 | Auto |  | KOH | Jenna Chan 詹靖宜 | V3C | MS6FK209R_HO26,MS6FK209X_HO26 | TMKF-26-03119 | AS |  |  | 達和國際 | TAIWAN | CVN-HG | 2026/05/27 | 2026/05/28 | Cotton(BCI)/Polyester 60/40% | Knit | Double Knit | Dyed | P/D | NA,NA | 58 | 260 | 23040 | kgs | Bill Wang 王逢茂 | 550_610 ERIKA OLIVE | Discuss | 2087.61 | 5751 | 621 | 10.3 | 310 | 311 | 0 | 0.1% | 接疋,斷紗(斷經/斷緯),棉粒/結頭/粗節,油/髒/色污,破洞 | [6 empty] | 單色扣點為B級,結論為Discuss | [16 empty] | 色樣、品質樣業務提供 | 已簽核 | 單色結論為Discuss。(The conclusion is Discuss.) | Email:amylin@dar-her.com.tw |  | 2026/06/03 | 2026/06/23 | 2026/08/04 |  |  |  |  | CVN-HG
197346 | 2026/04/09 | Auto |  | KOH | Jenna Chan 詹靖宜 | V3C | MS6FK209R_HO26,MS6FK209X_HO26 | TMKF-26-03119 | AS |  |  | 達和國際 | TAIWAN | CVN-HG | 2026/06/01 | 2026/06/01 | Cotton(BCI)/Polyester 60/40% | Knit | Double Knit | Dyed | P/D | NA,NA | 58 | 260 | 23040 | kgs | Allen Wu 吳育騰 | 550_610 ERIKA OLIVE | Agree | 1530.41 | 4216 | 458 | 5.9 | 356 | 102 | 0 | 0% | 接疋,棉粒/結頭/粗節,油/髒/色污 | [6 empty] | 部分匹扣點為B級,但單色結論為Pass | [16 empty] | 色樣、品質樣業務提供 | 已簽核 | 部分匹扣點為B級，但單色結論為Pass。(Some rolls are B grade, but conclusion is Pass.) | Email:amylin@dar-her.com.tw |  | 2026/06/03 | 2026/06/23 | 2026/08/04 |  |  |  |  | CVN-HG
197347 | 2026/04/09 | Auto |  | KOH | Jenna Chan 詹靖宜 | V3C | MS6FK209R_HO26,MS6FK209X_HO26 | TMKF-26-03119 | AS |  |  | 達和國際 | TAIWAN | CVN-HG | 2026/06/01 | 2026/06/01 | Cotton(BCI)/Polyester 60/40% | Knit | Double Knit | Dyed | P/D | NA,NA | 58 | 260 | 22823 | kgs | Allen Wu 吳育騰 | 660_941 MINERAL BLACK | Agree | 2642.28 | 7279 | 858 | 4.7 | 752 | 106 | 0 | 0% | 接疋,斷紗(斷經/斷緯),油/髒/色污,破洞,破洞修補痕 | [6 empty] | 部分匹扣點為B級,但單色結論為Pass | [16 empty] | 色樣、品質樣業務提供 | 已簽核 | 部分匹扣點為B級，但單色結論為Pass。(Some rolls are B grade, but conclusion is Pass.) | Email:amylin@dar-her.com.tw |  | 2026/06/03 | 2026/06/23 | 2026/08/04 |  |  |  |  | CVN-HG
197194 | 2026/04/09 | Auto |  | KOH | Jenna Chan 詹靖宜 | V3C | MS6FK209R_HO26,MS6FK209X_HO26 | TMKF-26-03120 | AS |  |  | 達和國際 | TAIWAN | CVN-HG | 2026/05/27 | 2026/05/29 | Cotton(BCI)/Polyester 60/40% | Knit | Double Knit | Dyed | Cross dyed | NA,NA | 58 | 260 | 15082 | kgs | Allen Wu 吳育騰 | BISA BROWN/MNRL BLK | Agree | 1242.55 | 3423 | 433 | 9.5 | 271 | 162 | 0 | 0% | 接疋,棉粒/結頭/粗節,油/髒/色污 | [6 empty] | 部分匹扣點為B級,但單色結論為Pass | [16 empty] | 色樣、品質樣業務提供 | 已簽核 | 單色結論為Discuss。(The conclusion is Discuss.) | Email:amylin@dar-her.com.tw |  | 2026/06/03 | 2026/06/23 | 2026/08/04 |  |  |  |  | CVN-HG
197193 | 2026/04/09 | Auto |  | KOH | Jenna Chan 詹靖宜 | V3C | MS6FK209R_HO26,MS6FK209X_HO26 | TMKF-26-03120 | AS |  |  | 達和國際 | TAIWAN | CVN-HG | 2026/05/27 | 2026/05/29 | Cotton(BCI)/Polyester 60/40% | Knit | Double Knit | Dyed | Cross dyed | NA,NA | 58 | 260 | 15919 | kgs | Allen Wu 吳育騰 | SOFT BL/MNRL BLK | Discuss | 449.76 | 1239 | 158 | 24.7 | 0 | 158 | 0 | 4.4% | 接疋,斷紗(斷經/斷緯),棉粒/結頭/粗節,油/髒/色污 | [6 empty] | 單色扣點為B級,結論為Discuss | [16 empty] | 色樣、品質樣業務提供 | 已簽核 | 單色結論為Discuss。(The conclusion is Discuss.) | Email:amylin@dar-her.com.tw |  | 2026/06/03 | 2026/06/23 | 2026/08/04 |  |  |  |  | CVN-HG
197233 | 2026/04/14 | Auto |  | GU | Willson Huang 黃暐翔 | V6B | 60326F051A_2,60326F065A,60326F065A_1 | TMKF-26-02186,TMKF-26-03207,TMKF-26-05221 | NAS |  | A | 上海新聯紡 | CHINA | IND-GLS1 | 2026/05/30 | 2026/05/30 | Recycled Polyester/Cotton(BCI) 65/35% | Woven | Poplin | Dyed | P/D | NA,NA | 56 | 100 | 30184 | yds | Qiang Chen 陳強 | BLACK | Agree | 4950 | 4950 | 586.6 | 8.5 | 472.9 | 113.7 | 0 | 0% | 擦傷/刮傷/勾紗,斷紗(斷經/斷緯),棉粒/結頭/粗節,橫檔/橫條,油/髒/色污 | [6 empty] | 部分匹扣點為B級,但單色結論為Pass | [16 empty] | 色樣、品質樣業務提供 | 已簽核 | 請參考驗貨員意見。(Please refer QA's comments.) |  |  | 2026/06/01 | 2026/05/12 | 2026/06/03 |  |  |  |  | IND-GLS
197228 | 2026/04/15 | Auto |  | GU | Lomi Yang 楊茹芳 | V6B | 60176F042A | TMKF-26-03253 | AS |  | A | 江蘇斯巴達 | CHINA | CAB-MK2 | 2026/05/30 | 2026/05/30 | Recycled Polyester/Polyester 70/30% | Knit | Fleece | Dyed | P/D | NA,NA | 58 | 280 | 8640 | yds | Ken Kong 孔祥松 | OFF WHITE SOLID | Discuss | 495.9 | 495.9 | 52.1 | 15.4 | 0 | 52.1 | 0 | 1.6% | 接疋,油/髒/色污 | [6 empty] | 單色扣點為B級,結論為Discuss | [16 empty] | 色樣、品質樣業務提供 | 已簽核 | 請參考驗貨員意見。(Please refer QA's comments.) | Email:zxf@js-jf.cn |  | 2026/06/03 | 2026/07/03 | 2026/09/11 |  |  |  |  | CAB-MK2
197230 | 2026/04/15 | Auto |  | GU | Lomi Yang 楊茹芳 | V6B | 60176F042A | TMKF-26-03254 | AS |  | A | 江蘇斯巴達 | CHINA | CAB-MK2 | 2026/05/30 | 2026/05/30 | Recycled Polyester 100% | Knit | Fleece | Dyed | P/D | NA,NA | 58 | 250 | 10650 | yds | Ken Kong 孔祥松 | DARK GRAY SOILD | Discuss | 10487 | 10487 | 1166.8 | 10.9 | 655.6 | 511.2 | 0 | 0.3% | 接疋,擦傷/刮傷/勾紗,斷紗(斷經/斷緯),橫檔/橫條,油/髒/色污,破洞 |  |  |  |  | 布頭/尾瑕疵,背面瑕疵 |  | 單色扣點為B級,結論為Discuss | [16 empty] | 色樣、品質樣業務提供 | 已簽核 | 請參考驗貨員意見。(Please refer QA's comments.) | Email:zxf@js-jf.cn |  | 2026/06/03 | 2026/07/03 | 2026/09/11 |  |  |  |  | CAB-MK2
197227 | 2026/04/15 | Auto |  | GU | Lomi Yang 楊茹芳 | V6B | 60176F043A | TMKF-26-03255 | AS |  | A | 江蘇斯巴達 | CHINA | CAB-MK2 | 2026/05/30 | 2026/05/30 | Recycled Polyester/Polyester 65/35% | Knit | Fleece | Dyed | P/D | NA,NA | 58 | 280 | 6770 | yds | Ken Kong 孔祥松 | PURPLE CATION | Agree | 1574.7 | 1574.7 | 241.7 | 6.6 | 182.5 | 59.2 | 0 | 0% | 接疋,油/髒/色污,破洞 | [6 empty] | 部分匹扣點為B級,但單色結論為Pass | [16 empty] | 色樣、品質樣業務提供 | 已簽核 | 請參考驗貨員意見。(Please refer QA's comments.) | Email:zxf@js-jf.cn |  | 2026/06/03 | 2026/07/03 | 2026/09/11 |  |  |  |  | CAB-MK2
197229 | 2026/04/15 | Auto |  | GU | Lomi Yang 楊茹芳 | V6B | 60176F043A | TMKF-26-03256 | AS |  | A | 江蘇斯巴達 | CHINA | CAB-MK2 | 2026/05/30 | 2026/05/30 | Recycled Polyester 100% | Knit | Fleece | Dyed | P/D | NA,NA | 58 | 250 | 114 | yds | Ken Kong 孔祥松 | OFF WHITE SOLID | Reject | 214.3 | 214.3 | 60.3 | 41.5 | 0 | 0 | 60.3 | 9.5% | 接疋,橫檔/橫條,油/髒/色污 |  |  |  |  | 布邊不良 |  | 單色結論為Fail,請打下並覆驗 |  | 簽核完成 |  |  | 以客核頭缸樣比對抽驗匹- 布面品質、顏色、手感: 1,抽驗匹瑕疵扣分為C級。 2,檢查抽驗匹- 缸差、匹差、匹內差(邊中)在接受範圍，請分缸使用。 | OFF WHITE僅用於成衣耳朵部分 因此數量較少僅有3捲布，會按實際換片率請布廠補損 | OFF WHITE僅用於成衣耳朵部分 因此數量較少僅有3捲布，會按實際換片率請布廠補損 | [9 empty] | 色樣、品質樣業務提供 | 已簽核 | 請參考驗貨員意見。(Please refer QA's comments.) | Email:zxf@js-jf.cn |  | 2026/06/03 | 2026/07/03 | 2026/09/11 | 郭良祿 同意出貨 no further comment. | 同意出貨-瑕疵無法重修，補損出貨 |  |  | CAB-MK2
197278 | 2026/05/26 | Auto |  | GOT | Coco Hsu 徐珮慈 | V1B | 1186070_HO26 | TMKF-26-03286 | AS |  |  | BRIGHT WISDOM | CHINA | CAB-MK5 | 2026/06/01 | 2026/06/01 | Polyester 100% | Knit | Fleece | Dyed | P/D | NA,NA | 60 | 280 | 9089 | yds | Junde Zhang 張俊德 | B08 | Reject | 9349 | 9349 | 1039.8 | 14.1 | 222 | 764.5 | 53.3 | 1.2% | 接疋,擦傷/刮傷/勾紗,斷紗(斷經/斷緯),棉粒/結頭/粗節,油/髒/色污,異纖/飛花,破洞 |  |  |  |  | 全匹性瑕疵 |  | 部分匹為C級打下,但單色結論為Discuss | 8098#/20 | [15 empty] | 色樣、品質樣廠商提供 | 已簽核 | 請參考驗貨員意見。(Please refer QA's comments.) |  |  | 2026/06/04 | 2026/08/03 | 2026/09/29 |  |  |  |  | CAB-MK5
197388 | 2026/05/28 | Auto |  | ATH | Katherine Hung 洪千鈺 | V1A | 1174443,1174443_HO26,1174538,1174538_HO26 | TMKF-26-00520,TMKF-26-00521,TMKF-26-03343,TMKF-26-03344 | AS |  | A | PARADISE | CHINA | IND-GLR1 | 2026/06/02 | 2026/06/02 | Recycled Polyester 100% | Knit | Sherpa | Dyed | P/D | NA,NA | 63 | 350 | 27841 | yds | Leo Li 李勇 | NAVY | Discuss | 4253 | 4253 | 558.6 | 9.3 | 474.7 | 83.9 | 0 | 0% | 接疋,擦傷/刮傷/勾紗,斷紗(斷經/斷緯),破洞 | [6 empty] | 單色扣點為B級,結論為Discuss | [16 empty] | 色樣、品質樣廠商提供 | 已簽核 | 請參考驗貨員意見。(Please refer QA's comments.) |  |  | 2026/06/11 | 2026/05/20 | 2026/06/24 |  |  |  |  | IND-GLR1
197389 | 2026/05/28 | Auto |  | ATH | Katherine Hung 洪千鈺 | V1A | 1174443,1174443_HO26,1174538,1174538_HO26 | TMKF-26-00520,TMKF-26-00521,TMKF-26-03343,TMKF-26-03344 | AS |  | A | PARADISE | CHINA | IND-GLR1 | 2026/06/02 | 2026/06/02 | Recycled Polyester 100% | Knit | Sherpa | Dyed | P/D | NA,NA | 63 | 350 | 22074 | yds | Leo Li 李勇 | SAVANNA | Discuss | 4780 | 4780 | 639.8 | 7.5 | 560.1 | 79.7 | 0 | 0% | 接疋,擦傷/刮傷/勾紗,斷紗(斷經/斷緯),油/髒/色污,異纖/飛花,破洞 | [6 empty] | 單色扣點為B級,結論為Discuss | [16 empty] | 色樣、品質樣廠商提供 | 已簽核 | 請參考驗貨員意見。(Please refer QA's comments.) |  |  | 2026/06/11 | 2026/05/20 | 2026/06/24 |  |  |  |  | IND-GLR1
197387 | 2026/05/28 | Auto |  | ATH | Katherine Hung 洪千鈺 | V1A | 1174443,1174443_HO26,1174538,1174538_HO26 | TMKF-26-00520,TMKF-26-00521,TMKF-26-03343,TMKF-26-03344 | AS |  | A | PARADISE | CHINA | IND-GLR1 | 2026/06/02 | 2026/06/02 | Recycled Polyester 100% | Knit | Sherpa | Dyed | P/D | NA,NA | 63 | 350 | 11324 | yds | Leo Li 李勇 | TRUFFLE BROWN | Discuss | 2874 | 2874 | 380.7 | 14.4 | 215.5 | 165.2 | 0 | 1.3% | 接疋,擦傷/刮傷/勾紗,橫檔/橫條,油/髒/色污,破洞 | [6 empty] | 單色扣點為B級,結論為Discuss | [16 empty] | 色樣、品質樣廠商提供 | 已簽核 | 請參考驗貨員意見。(Please refer QA's comments.) |  |  | 2026/06/11 | 2026/05/20 | 2026/06/24 |  |  |  |  | IND-GLR1
197329 | 2026/04/16 | Auto |  | GU | Cynthia Chen 陳律妏 | V6A | 60226F019C,60226F019F,60226F019I | TMKF-26-03357,TMKF-26-03432,TMKF-26-03434 | AS |  | A | 澳洋呢絨 | CHINA | IND-GLD1 | 2026/06/20 | 2026/05/31 | Recycled Polyester/Viscose 80/20% | Woven | Plain Weave | Dyed | Top/D | Brush (2 side),NA | 56 | 250 | 2649 | yds | Yong Wang 王勇 | 18 WINE | Discuss | 4397 | 4397 | 556.5 | 12.8 | 226.8 | 329.7 | 0 | 0.8% | 斷紗(斷經/斷緯),染折/折痕,棉粒/結頭/粗節,橫檔/橫條,破洞 | [6 empty] | 單色扣點為B級,結論為Discuss | [16 empty] | 色樣、品質樣廠商提供 | 已簽核 | 請參考驗貨員意見。(Please refer QA's comments.) |  |  | 2026/06/01 | 2026/06/08 | 2026/06/24 |  |  |  |  | IND-GLD
197434 | 2026/05/28 | Auto |  | AEOM | Sunny Shih 施禹安 | S1A | DRSE2611003,LSVE2611001,LSVE2611006,SLVE2611007,SLVE2611008 | TMKF-26-03359 | NAS |  |  | 元霆 | TAIWAN | VIN-LR3 | 2026/06/02 | 2026/06/02 | Nylon/Spandex 91/9% | Knit | Jacquard | Dyed | P/D,Jacquard | NA,Wicking | 56 | 135 | 352 | yds | Allen Wu 吳育騰 | BLACK | Agree | 414 | 414 | 49 | 0 | 49 | 0 | 0 | 0% | [7 empty] | 大貨品質在接受標準內 | [16 empty] | 色樣、品質樣業務提供 | 已簽核 | 單色結論為Pass。(The conclusion is Pass.) |  |  | 2026/06/19 | 2026/08/02 | 2026/09/04 |  |  |  |  | VIN-LR3
197432 | 2026/05/28 | Auto |  | AEOM | Sunny Shih 施禹安 | S1A | DRSE2611003,LSVE2611001,LSVE2611006,SLVE2611007,SLVE2611008 | TMKF-26-03359 | NAS |  |  | 元霆 | TAIWAN | VIN-LR3 | 2026/06/02 | 2026/06/02 | Nylon/Spandex 91/9% | Knit | Jacquard | Dyed | P/D,Jacquard | NA,Wicking | 56 | 135 | 228 | yds | Allen Wu 吳育騰 | BROWN | Agree | 338 | 338 | 99 | 0 | 99 | 0 | 0 | 0% | [7 empty] | 大貨品質在接受標準內 | [16 empty] | 色樣、品質樣業務提供 | 已簽核 | 單色結論為Pass。(The conclusion is Pass.) |  |  | 2026/06/19 | 2026/08/02 | 2026/09/04 |  |  |  |  | VIN-LR3
197431 | 2026/05/28 | Auto |  | AEOM | Sunny Shih 施禹安 | S1A | DRSE2611003,LSVE2611001,LSVE2611006,SLVE2611007,SLVE2611008 | TMKF-26-03359 | NAS |  |  | 元霆 | TAIWAN | VIN-LR3 | 2026/06/02 | 2026/06/02 | Nylon/Spandex 91/9% | Knit | Jacquard | Dyed | P/D,Jacquard | NA,Wicking | 56 | 135 | 69 | yds | Allen Wu 吳育騰 | DARK GREY | Agree | 253 | 253 | 79 | 0 | 79 | 0 | 0 | 0% | [7 empty] | 大貨品質在接受標準內 | [16 empty] | 色樣、品質樣業務提供 | 已簽核 | 單色結論為Pass。(The conclusion is Pass.) |  |  | 2026/06/19 | 2026/08/02 | 2026/09/04 |  |  |  |  | VIN-LR3
197433 | 2026/05/28 | Auto |  | AEOM | Sunny Shih 施禹安 | S1A | DRSE2611003,LSVE2611001,LSVE2611006,SLVE2611007,SLVE2611008 | TMKF-26-03359 | NAS |  |  | 元霆 | TAIWAN | VIN-LR3 | 2026/06/02 | 2026/06/02 | Nylon/Spandex 91/9% | Knit | Jacquard | Dyed | P/D,Jacquard | NA,Wicking | 56 | 135 | 124 | yds | Allen Wu 吳育騰 | NUDE | Agree | 246 | 246 | 95 | 0 | 95 | 0 | 0 | 0% | [7 empty] | 大貨品質在接受標準內 | [16 empty] | 色樣、品質樣業務提供 | 已簽核 | 單色結論為Pass。(The conclusion is Pass.) |  |  | 2026/06/19 | 2026/08/02 | 2026/09/04 |  |  |  |  | VIN-LR3
197471 | 2026/04/16 | Auto |  | TGT | Sam Vu 武氏明豔 | V5C | W98Z8Z_C426 | TMKF-26-03366 | AS |  | A | SAMIL(VIN) | VIETNAM | VIN-TPLB | 2026/06/03 | 2026/06/03 | Modal/Spandex 95/5% | Knit | Jersey | Dyed | P/D | NA,NA | 62 | 200 | 75756 | yds | HoaNguyen | BC04 | Agree | 12622 | 12622 | 1376 | 8.5 | 918 | 458 | 0 | 0% | 接疋,擦傷/刮傷/勾紗,斷紗(斷經/斷緯),棉粒/結頭/粗節,油/髒/色污,異纖/飛花,破洞,破洞修補痕 | [6 empty] | 部分匹扣點為B級,但單色結論為Pass | [16 empty] | 色樣、品質樣廠商提供 | 已簽核 | 請參考驗貨員意見。(Please refer to the QA's comments.) |  |  |  | 2026/06/08 | 2026/07/29 |  |  |  |  | VIN-TPL
197199 | 2026/04/16 | Auto |  | TGT | Sam Vu 武氏明豔 | V5C | W98Z8Z_C426 | TMKF-26-03366 | AS |  | A | SAMIL(VIN) | VIETNAM | VIN-TPLB | 2026/06/03 | 2026/05/29 | Modal/Spandex 95/5% | Knit | Jersey | Dyed | P/D | NA,NA | 62 | 200 | 13158 | yds | NgocBich | GESSO WHITE | Discuss | 4440 | 4440 | 640 | 20.8 | 0 | 640 | 0 | 3.2% | 接疋,擦傷/刮傷/勾紗,斷紗(斷經/斷緯),棉粒/結頭/粗節,油/髒/色污,破洞 | [6 empty] | 單色扣點為B級,結論為Discuss | [16 empty] | 色樣、品質樣廠商提供 | 已簽核 | 請參考驗貨員意見。(Please refer QA's comments.) |  |  | 2026/06/03 | 2026/06/08 | 2026/07/29 |  |  |  |  | VIN-TPL
197200 | 2026/04/16 | Auto |  | TGT | Sam Vu 武氏明豔 | V5C | W98Z8Z_C426 | TMKF-26-03366 | AS |  | A | SAMIL(VIN) | VIETNAM | VIN-TPLB | 2026/06/03 | 2026/05/29 | Modal/Spandex 95/5% | Knit | Jersey | Dyed | P/D | NA,NA | 62 | 200 | 191648 | yds | NgocBich | SMART BLUE | Discuss | 564 | 564 | 129 | 19.4 | 0 | 129 | 0 | 2.8% | 接疋,斷紗(斷經/斷緯),棉粒/結頭/粗節,破洞 | [6 empty] | 單色扣點為B級,結論為Discuss | [16 empty] | 色樣、品質樣廠商提供 | 已簽核 | 請參考驗貨員意見。(Please refer QA's comments.) |  |  | 2026/06/03 | 2026/06/08 | 2026/07/29 |  |  |  |  | VIN-TPL
197349 | 2026/04/16 | Auto |  | TGT | Sam Vu 武氏明豔 | V5C | W98Z8Z_C426 | TMKF-26-03366 | AS |  | A | SAMIL(VIN) | VIETNAM | VIN-TPLB | 2026/06/01 | 2026/06/01 | Modal/Spandex 95/5% | Knit | Jersey | Dyed | P/D | NA,NA | 62 | 200 | 191648 | yds | NgocBich | SMART BLUE | Reject | 1224 | 1224 | 301 | 12.6 | 73 | 77 | 151 | 0.8% | 接疋,擦傷/刮傷/勾紗,斷紗(斷經/斷緯),棉粒/結頭/粗節,破洞 |  |  |  | 匹差過大 |  |  | 單色結論為Fail,請打下並覆驗 |  | 覆驗日期簽核中 |  |  | 1.Color:SMART BLUE/Lot:441/ Color shading roll to roll=>reject the lot. | [11 empty] | 色樣、品質樣廠商提供 | 已簽核 | 請參考驗貨員意見。(Please refer to the QA's comments.) 因C級大貨超過20%，請打下並申請覆驗。(Due to C grade is over 20%, please reject C grade and apply for reinspection.) |  |  | 2026/06/03 | 2026/06/08 | 2026/07/29 |  | 簽核中 |  |  | VIN-TPL
197197 | 2026/04/16 | Auto |  | TGT | Sam Vu 武氏明豔 | V5C | L0R516_C426 | TMKF-26-03367 | AS |  | A | SAMIL(VIN) | VIETNAM | VIN-TPLB TPLC | 2026/06/03 | 2026/05/29 | Modal/Spandex 95/5% | Knit | Jersey | Dyed | P/D | NA,NA | 62 | 200 | 8994 | yds | NgocBich | GESSO WHITE | Discuss | 2025 | 2025 | 297 | 21.9 | 0 | 297 | 0 | 3.6% | 接疋,擦傷/刮傷/勾紗,斷紗(斷經/斷緯),染折/折痕,棉粒/結頭/粗節,油/髒/色污,破洞 | [6 empty] | 單色扣點為B級,結論為Discuss | [16 empty] | 色樣、品質樣廠商提供 | 已簽核 | 請參考驗貨員意見。(Please refer QA's comments.) |  |  | 2026/06/03 | 2026/06/08 | 2026/06/25 |  |  |  |  | VIN-TPL
197350 | 2026/04/16 | Auto |  | TGT | Sam Vu 武氏明豔 | V5C | L0R516_C426 | TMKF-26-03367 | AS |  | A | SAMIL(VIN) | VIETNAM | VIN-TPLB TPLC | 2026/06/01 | 2026/06/01 | Modal/Spandex 95/5% | Knit | Jersey | Dyed | P/D | NA,NA | 62 | 200 | 8994 | yds | NgocBich | GESSO WHITE | Reject | 3183 | 3183 | 515 | 21.6 | 101 | 349 | 65 | 3.5% | 接疋,擦傷/刮傷/勾紗,斷紗(斷經/斷緯),棉粒/結頭/粗節,油/髒/色污,破洞 | [6 empty] | 單色扣點為B級,結論為Discuss | [16 empty] | 色樣、品質樣廠商提供 | 已簽核 | 請參考驗貨員意見。(Please refer to the QA's comments.) |  |  | 2026/06/03 | 2026/06/08 | 2026/06/25 |  |  |  |  | VIN-TPL
197198 | 2026/04/16 | Auto |  | TGT | Sam Vu 武氏明豔 | V5C | L0R516_C426 | TMKF-26-03367 | AS |  | A | SAMIL(VIN) | VIETNAM | VIN-TPLB TPLC | 2026/06/03 | 2026/05/29 | Modal/Spandex 95/5% | Knit | Jersey | Dyed | P/D | NA,NA | 62 | 200 | 3303 | yds | NgocBich | JUST BLUSH | Discuss | 2349 | 2349 | 455.5 | 16.2 | 56.5 | 399 | 0 | 1.9% | 接疋,擦傷/刮傷/勾紗,斷紗(斷經/斷緯),棉粒/結頭/粗節,油/髒/色污,破洞 | [6 empty] | 單色扣點為B級,結論為Discuss | [16 empty] | 色樣、品質樣廠商提供 | 已簽核 | 請參考驗貨員意見。(Please refer QA's comments.) |  |  | 2026/06/03 | 2026/06/08 | 2026/06/25 |  |  |  |  | VIN-TPL
197279 | 2026/05/26 | Auto |  | GOT | Coco Hsu 徐珮慈 | V1B | 1186067_HO26 | TMKF-26-03371 | AS |  |  | BRIGHT WISDOM | CHINA | IND-STL2 | 2026/06/01 | 2026/06/01 | Polyester 100% | Knit | Fleece | Dyed | P/D | NA,NA | 60 | 280 | 10330 | yds | Junde Zhang 張俊德 | B08 | Reject | 7273.8 | 7273.8 | 784.6 | 21.2 | 224.9 | 337.3 | 222.4 | 3.4% | 接疋,斷紗(斷經/斷緯),棉粒/結頭/粗節,油/髒/色污,異纖/飛花,破洞 |  |  |  |  | 布邊不良 |  | 單色結論為Fail,請打下並覆驗 |  | 簽核完成 |  |  | 抽验疋部分疋因布面瑕疵超分，打下 以碼重估算碼長，平均短碼 0.9-4.1%，請更改碼長。 | C 級驗出 28.3% ，布廠將大貨打下，預計 6/9~6/10 覆驗，覆驗之尾數交期為 6/16 ETC, 不影響 RFP | [10 empty] | 色樣、品質樣廠商提供 | 已簽核 | 請參考驗貨員意見。(Please refer QA's comments.) |  |  | 2026/06/04 | 2026/07/17 | 2026/08/26 |  | 覆驗完成 |  |  | IND-STL
197351 | 2026/04/20 | Auto |  | TGT | Sam Vu 武氏明豔 | V5C | K86W2L_C426 | TMKF-26-03388 | AS |  | A | SAMIL(VIN) | VIETNAM | VIN-TPLB | 2026/06/12 | 2026/06/01 | Modal/Spandex 95/5% | Knit | Jersey | Dyed | P/D | NA,NA | 62 | 200 | 4595 | yds | NgocBich | EBONY | Discuss | 1800 | 1800 | 266 | 25.6 | 31 | 235 | 0 | 4.7% | 接疋,斷紗(斷經/斷緯),棉粒/結頭/粗節,破洞,破洞修補痕 |  |  |  |  | 布邊不良 |  | 單色扣點為B級,結論為Discuss | [16 empty] | 色樣、品質樣廠商提供 | 已簽核 | 請參考驗貨員意見。(Please refer to the QA's comments.) |  |  | 2026/06/03 | 2026/06/06 | 2026/07/10 |  |  |  |  | VIN-TPL
197459 | 2026/04/23 | Auto |  | GOT | Coco Hsu 徐珮慈 | V1B | 558824_FA26 | TMKF-26-03475 | AS |  |  | SUMTEX | VIETNAM | CAB-MK1 | 2026/06/03 | 2026/06/03 | Cotton/Recycled Polyester 77/23% | Knit | Fleece | Dyed | P/D | NA,NA | 68 | 265 | 2500 | yds | NgocBich | BLACK | Discuss | 2390 | 2390 | 273 | 11.7 | 144 | 129 | 0 | 0.5% | 接疋,擦傷/刮傷/勾紗,油/髒/色污,異纖/飛花,破洞 | [6 empty] | 單色扣點為B級,結論為Discuss | [16 empty] | 色樣、品質樣廠商提供 | 已簽核 | 請參考驗貨員意見。(Please refer to the QA's comments.) |  |  | 2026/06/09 | 2026/03/22 | 2026/06/03 |  |  |  |  | CAB-MK1
197458 | 2026/04/23 | Auto |  | GOT | Coco Hsu 徐珮慈 | V1B | 558824_FA26 | TMKF-26-03475 | AS |  |  | SUMTEX | VIETNAM | CAB-MK1 | 2026/06/03 | 2026/06/03 | Cotton/Recycled Polyester 77/23% | Knit | Fleece | Dyed | P/D | NA,NA | 68 | 265 | 2500 | yds | NgocBich | NEW NAVY | Agree | 2251 | 2251 | 282 | 5.7 | 184 | 98 | 0 | 0% | 擦傷/刮傷/勾紗,斷紗(斷經/斷緯),棉粒/結頭/粗節,異纖/飛花,破洞 | [6 empty] | 部分匹扣點為B級,但單色結論為Pass | [16 empty] | 色樣、品質樣廠商提供 | 已簽核 | 請參考驗貨員意見。(Please refer to the QA's comments.) |  |  | 2026/06/09 | 2026/03/22 | 2026/06/03 |  |  |  |  | CAB-MK1
197460 | 2026/04/23 | Auto |  | GOT | Coco Hsu 徐珮慈 | V1B | 558824_FA26 | TMKF-26-03475 | AS |  |  | SUMTEX | VIETNAM | CAB-MK1 | 2026/06/03 | 2026/06/03 | Cotton/Recycled Polyester 77/23% | Knit | Fleece | Dyed | P/D | NA,NA | 68 | 265 | 2000 | yds | NgocBich | RADISH | Agree | 1625 | 1625 | 231 | 9.1 | 183 | 48 | 0 | 0% | 棉粒/結頭/粗節,破洞 |  |  |  |  | 布邊不良 |  | 部分匹扣點為B級,但單色結論為Pass | [16 empty] | 色樣、品質樣廠商提供 | 已簽核 | 請參考驗貨員意見。(Please refer to the QA's comments.) |  |  | 2026/06/09 | 2026/03/22 | 2026/06/03 |  |  |  |  | CAB-MK1
197461 | 2026/04/23 | Auto |  | GOT | Coco Hsu 徐珮慈 | V1B | 558824_FA26 | TMKF-26-03475 | AS |  |  | SUMTEX | VIETNAM | CAB-MK1 | 2026/06/03 | 2026/06/03 | Cotton/Recycled Polyester 77/23% | Knit | Fleece | Dyed | P/D | NA,NA | 68 | 265 | 2000 | yds | NgocBich | TWEED GREEN | Agree | 1655 | 1655 | 224 | 8.9 | 129 | 95 | 0 | 0% | 接疋,染折/折痕,棉粒/結頭/粗節,破洞 | [6 empty] | 部分匹扣點為B級,但單色結論為Pass | [16 empty] | 色樣、品質樣廠商提供 | 已簽核 | 請參考驗貨員意見。(Please refer to the QA's comments.) |  |  | 2026/06/09 | 2026/03/22 | 2026/06/03 |  |  |  |  | CAB-MK1
197456 | 2026/04/23 | Auto |  | GOT | Coco Hsu 徐珮慈 | V1B | 558824_FA26 | TMKF-26-03476 | AS |  |  | SUMTEX | VIETNAM | CAB-MK1 | 2026/06/03 | 2026/06/03 | Cotton 100% | Knit | Rib | Dyed | P/D,1x1 | NA,NA | 69 | 305 | 305 | yds | NgocBich | BLACK | Discuss | 175 | 175 | 51 | 0 | 0 | 51 | 0 | 0% | [7 empty] | 單色扣點為B級,結論為Discuss | [16 empty] | 色樣、品質樣廠商提供 | 已簽核 | 請參考驗貨員意見。(Please refer to the QA's comments.) |  |  | 2026/06/10 | 2026/03/22 | 2026/06/03 |  |  |  |  | CAB-MK1
197455 | 2026/04/23 | Auto |  | GOT | Coco Hsu 徐珮慈 | V1B | 558824_FA26 | TMKF-26-03476 | AS |  |  | SUMTEX | VIETNAM | CAB-MK1 | 2026/06/03 | 2026/06/03 | Cotton 100% | Knit | Rib | Dyed | P/D,1x1 | NA,NA | 69 | 305 | 305 | yds | NgocBich | NEW NAVY | Discuss | 332 | 332 | 37 | 21.6 | 0 | 37 | 0 | 3.5% | 擦傷/刮傷/勾紗,破洞 | [6 empty] | 單色扣點為B級,結論為Discuss | [16 empty] | 色樣、品質樣廠商提供 | 已簽核 | 請參考驗貨員意見。(Please refer to the QA's comments.) |  |  | 2026/06/10 | 2026/03/22 | 2026/06/03 |  |  |  |  | CAB-MK1
197457 | 2026/04/23 | Auto |  | GOT | Coco Hsu 徐珮慈 | V1B | 558824_FA26 | TMKF-26-03476 | AS |  |  | SUMTEX | VIETNAM | CAB-MK1 | 2026/06/03 | 2026/06/03 | Cotton 100% | Knit | Rib | Dyed | P/D,1x1 | NA,NA | 69 | 305 | 244 | yds | NgocBich | RADISH | Agree | 287 | 287 | 42 | 0 | 42 | 0 | 0 | 0% | [7 empty] | 大貨品質在接受標準內 | [16 empty] | 色樣、品質樣廠商提供 | 已簽核 | 請參考驗貨員意見。(Please refer to the QA's comments.) |  |  | 2026/06/10 | 2026/03/22 | 2026/06/03 |  |  |  |  | CAB-MK1
197454 | 2026/04/23 | Auto |  | GOT | Coco Hsu 徐珮慈 | V1B | 558824_FA26 | TMKF-26-03476 | AS |  |  | SUMTEX | VIETNAM | CAB-MK1 | 2026/06/03 | 2026/06/03 | Cotton 100% | Knit | Rib | Dyed | P/D,1x1 | NA,NA | 69 | 305 | 244 | yds | NgocBich | TWEED GREEN | Discuss | 295 | 295 | 42 | 11.9 | 0 | 42 | 0 | 0.6% | 接疋,棉粒/結頭/粗節 | [6 empty] | 單色扣點為B級,結論為Discuss | [16 empty] | 色樣、品質樣廠商提供 | 已簽核 | 請參考驗貨員意見。(Please refer to the QA's comments.) |  |  | 2026/06/10 | 2026/03/22 | 2026/06/03 |  |  |  |  | CAB-MK1
197370 | 2026/04/23 | Auto |  | A&F | Vivian Lan 藍文琦 | V3B | 213260030_0031 | TMKF-26-03487 | AS |  |  | 賀鋼 | TAIWAN | VIN-TPLB | 2026/05/26 | 2026/06/02 | Polyester 100% | Knit | Waffle | Dyed | P/D | NA,Flame Resistant | 62 | 190 | 2661 | yds | Bill Wang 王逢茂 | JET STREAM | Agree | 2731 | 2731 | 349 | 6.6 | 283 | 66 | 0 | 0% | 接疋,斷紗(斷經/斷緯),油/髒/色污 | [6 empty] | 部分匹扣點為B級,但單色結論為Pass | [16 empty] | 無色樣，品質樣業務提供 | 已簽核 | 單色結論為Pass。(The conclusion is Pass.) |  |  | 2026/06/12 | 2026/07/06 | 2026/08/24 |  |  |  |  | VIN-TPL
197371 | 2026/04/23 | Auto |  | A&F | Vivian Lan 藍文琦 | V3B | 213260030_0031 | TMKF-26-03487 | AS |  |  | 賀鋼 | TAIWAN | VIN-TPLB | 2026/05/26 | 2026/06/02 | Polyester 100% | Knit | Waffle | Dyed | P/D | NA,Flame Resistant | 62 | 190 | 4818 | yds | Bill Wang 王逢茂 | RED DAHLIA | Agree | 5205 | 5205 | 558 | 3.8 | 558 | 0 | 0 | 0% | 接疋,擦傷/刮傷/勾紗,棉粒/結頭/粗節,油/髒/色污 | [6 empty] | 大貨品質在接受標準內 | [16 empty] | 無色樣，品質樣業務提供 | 已簽核 | 單色結論為Pass。(The conclusion is Pass.) |  |  | 2026/06/12 | 2026/07/06 | 2026/08/24 |  |  |  |  | VIN-TPL
197164 | 2026/05/22 | Auto |  | ATH | Kelly Liu 劉芷含 | V1A | 1184252 | TMKF-26-03490 | AS |  | A | INDO TAICHEN | INDONESIA | IND-GLD2 | 2026/05/29 | 2026/05/29 | Cotton/Polyester/Spandex 74/20/6% | Knit | Fleece | Dyed | Y/D | NA,NA | 62 | 310 | 11970 | yds | Irfan | GREY HEATHER | Agree | 1670 | 1670 | 100 | 7 | 53 | 47 | 0 | 0% | 棉粒/結頭/粗節,破洞 | [6 empty] | 部分匹扣點為B級,但單色結論為Pass | [16 empty] | 色樣、品質樣廠商提供 | 已簽核 | 請參考驗貨員意見。(Please refer QA's comments.) |  |  | 2026/06/10 | 2026/06/15 | 2026/07/16 |  |  |  |  | IND-GLD
197155 | 2026/05/22 | Auto |  | ATH | Kelly Liu 劉芷含 | V1A | 1184252 | TMKF-26-03493 | AS |  | A | INDO TAICHEN | INDONESIA | IND-GLD2 | 2026/05/28 | 2026/05/28 | Cotton(BCI)/Recycled Polyester/Spandex 73/22/5% | Knit | Fleece | Dyed | P/D | NA,NA | 58 | 305 | 12366 | yds | Irfan | NAVY | Agree | 5128 | 5128 | 328 | 8.2 | 216 | 112 | 0 | 0% | 接疋,擦傷/刮傷/勾紗,油/髒/色污,破洞 | [6 empty] | 部分匹扣點為B級,但單色結論為Pass | [16 empty] | 色樣、品質樣廠商提供 | 已簽核 | 因C級大貨超過20%，請打下並申請覆驗。(Due to C grade is over 20%, please reject C grade and apply for reinspection.) |  |  | 2026/06/10 | 2026/06/15 | 2026/07/16 |  |  |  |  | IND-GLD
197156 | 2026/05/22 | Auto |  | ATH | Kelly Liu 劉芷含 | V1A | 1184252 | TMKF-26-03493 | AS |  | A | INDO TAICHEN | INDONESIA | IND-GLD2 | 2026/05/28 | 2026/05/28 | Cotton(BCI)/Recycled Polyester/Spandex 73/22/5% | Knit | Fleece | Dyed | P/D | NA,NA | 58 | 305 | 2546 | yds | Irfan | PELICAN CREAM | Reject | 8243 | 8243 | 645 | 6.5 | 378 | 58 | 209 | 0% | 接疋,棉粒/結頭/粗節,油/髒/色污,破洞 |  |  |  | 缸差過大 | 布邊不良 | 幅寬不足 | 單色結論為Fail,請打下並覆驗 |  | 採購-待確認 |  |  | General found: Hole, Splice, stain, neps Fleece : Col Pelican cream Lot : 258352 & 258355 -> Reject color to Red compare with standart Lot : 258354 reject under width Lot 258355 Rol no 1 reject over points (hole & splice) MK garment fty will offer the actual replenishment and loss rate, if necessary. | [11 empty] | 色樣、品質樣廠商提供 | 已簽核 | 因C級大貨超過20%，請打下並申請覆驗。(Due to C grade is over 20%, please reject C grade and apply for reinspection.) |  |  | 2026/06/10 | 2026/06/15 | 2026/07/16 |  | 簽核中 |  |  | IND-GLD
197166 | 2026/05/22 | Auto |  | ATH | Kelly Liu 劉芷含 | V1A | 1184252 | TMKF-26-03494 | AS |  | A | INDO TAICHEN | INDONESIA | IND-GLD2 | 2026/05/29 | 2026/05/29 | Cotton 100% | Knit | Jersey | Dyed | P/D | NA,NA | 58 | 120 | 1948 | yds | Irfan | NAVY | Agree | 1948 | 1948 | 148 | 4.1 | 148 | 0 | 0 | 0% | 油/髒/色污,破洞 | [6 empty] | 大貨品質在接受標準內 | [16 empty] | 色樣、品質樣廠商提供 | 已簽核 | 請參考驗貨員意見。(Please refer QA's comments.) |  |  | 2026/06/10 | 2026/06/15 | 2026/07/16 |  |  |  |  | IND-GLD
197163 | 2026/05/22 | Auto |  | ATH | Kelly Liu 劉芷含 | V1A | 1179336 | TMKF-26-03495 | AS |  | A | INDO TAICHEN | INDONESIA | IND-GLD2 | 2026/05/29 | 2026/05/28 | Cotton/Polyester/Spandex 74/20/6% | Knit | Fleece | Dyed | Y/D | NA,NA | 62 | 310 | 3321 | yds | Irfan | GREY HEATHER | Agree | 1714 | 1714 | 89 | 9 | 50 | 39 | 0 | 0% | 接疋,破洞 | [6 empty] | 部分匹扣點為B級,但單色結論為Pass | [16 empty] | 色樣、品質樣廠商提供 | 已簽核 | 請參考驗貨員意見。(Please refer QA's comments.) |  |  | 2026/06/08 | 2026/06/16 | 2026/07/23 |  |  |  |  | IND-GLD
197158 | 2026/05/27 | Auto |  | ATH | Kelly Liu 劉芷含 | V1A | 1179336 | TMKF-26-03500 | AS |  | A | INDO TAICHEN | INDONESIA | IND-GLD2 | 2026/05/29 | 2026/05/28 | Cotton/Recycled Polyester/Spandex 55/35/10% | Knit | Rib | Dyed | P/D | NA,NA | 29 | 400 | 3405 | yds | Irfan | NAVY | Reject | 1095 | 1095 | 76 | 5.3 | 0 | 0 | 76 | 0% | 破洞 |  |  |  | 漸進色差 |  |  | 單色結論為Fail,請打下並覆驗 |  | 採購-待確認 |  |  | General found: Col Navy Lot 258558 -> reject Shading head end MK garment fty will offer the actual replenishment and loss rate, if necessary. | [11 empty] | 色樣、品質樣廠商提供 | 已簽核 | 請參考驗貨員意見。(Please refer QA's comments.) 因C級大貨超過20%，請打下並申請覆驗。(Due to C grade is over 20%, please reject C grade and apply for reinspection.) |  |  | 2026/06/08 | 2026/06/16 | 2026/07/23 |  | 簽核中 |  |  | IND-GLD
197159 | 2026/05/27 | Auto |  | ATH | Kelly Liu 劉芷含 | V1A | 1179336 | TMKF-26-03500 | AS |  | A | INDO TAICHEN | INDONESIA | IND-GLD2 | 2026/05/29 | 2026/05/28 | Cotton/Recycled Polyester/Spandex 55/35/10% | Knit | Rib | Dyed | P/D | NA,NA | 29 | 400 | 856 | yds | Irfan | PELICAN CREAM | Agree | 1575 | 1575 | 73 | 2.7 | 73 | 0 | 0 | 0% | 棉粒/結頭/粗節,油/髒/色污 | [6 empty] | 大貨品質在接受標準內 | [16 empty] | 色樣、品質樣廠商提供 | 已簽核 | 請參考驗貨員意見。(Please refer QA's comments.) 因C級大貨超過20%，請打下並申請覆驗。(Due to C grade is over 20%, please reject C grade and apply for reinspection.) |  |  | 2026/06/08 | 2026/06/16 | 2026/07/23 |  |  |  |  | IND-GLD
197167 | 2026/05/22 | Auto |  | ATH | Kelly Liu 劉芷含 | V1A | 1179336 | TMKF-26-03501 | AS |  | A | INDO TAICHEN | INDONESIA | IND-GLD2 | 2026/05/29 | 2026/05/28 | Cotton 100% | Knit | Jersey | Dyed | P/D | NA,NA | 58 | 120 | 85 | yds | Irfan | PELICAN CREAM | Agree | 85 | 85 | 85 | 7.1 | 85 | 0 | 0 | 0% | 接疋,油/髒/色污 | [6 empty] | 大貨品質在接受標準內 | [16 empty] | 色樣、品質樣廠商提供 | 已簽核 | 請參考驗貨員意見。(Please refer QA's comments.) |  |  | 2026/06/08 | 2026/06/16 | 2026/07/23 |  |  |  |  | IND-GLD
197161 | 2026/05/28 | Auto |  | ATH | Kelly Liu 劉芷含 | V1A | 1183754 | TMKF-26-03502 | AS |  | A | INDO TAICHEN | INDONESIA | IND-GLD2 | 2026/05/29 | 2026/05/28 | Cotton/Polyester/Spandex 74/20/6% | Knit | Fleece | Dyed | Y/D | NA,NA | 62 | 310 | 5936 | yds | Irfan | GREY HEATHER | Agree | 1968 | 1968 | 150 | 5.3 | 150 | 0 | 0 | 0% | 棉粒/結頭/粗節,油/髒/色污,異纖/飛花 | [6 empty] | 大貨品質在接受標準內 | [16 empty] | 色樣、品質樣廠商提供 | 已簽核 | 請參考驗貨員意見。(Please refer QA's comments.) |  |  | 2026/06/19 | 2026/07/01 | 2026/07/30 |  |  |  |  | IND-GLD
197386 | 2026/04/23 | Auto |  | GU | Grace Hsu 許貴茵 | V6B | 60176F036A_25 | TMKF-26-03515 | NAS |  | A | 江蘇斯巴達 | CHINA | CAB-MK2 | 2026/06/12 | 2026/06/02 | Recycled Polyester/Spandex 94/6% | Knit | Velour | PRT | Pigment PRT | NA,NA | 58 | 220 | 38488 | yds | Ken Kong 孔祥松 | 69 NAVY | Reject | 17437.9 | 17437.9 | 1780.1 | 10.8 | 781.4 | 452.9 | 545.8 | 0.2% | 印花瑕疵,接疋,擦傷/刮傷/勾紗,斷紗(斷經/斷緯),染折/折痕,橫檔/橫條,油/髒/色污 |  |  |  | 缸差過大,邊中色差 | 布頭/尾瑕疵 |  | 單色扣點為B級,結論為Discuss |  | 採購-待確認 |  |  | 以客核頭缸樣比對抽驗匹- 布面品質、顏色、手感: 1,部分抽驗匹瑕疵扣分為B級，但單色未超分。 2,部分匹中边色较明显，评C级打下（请复查大货）、1#缸缸差偏蓝评C级打下，其余檢查抽驗匹- 部分缸匹差稍明显请在细分、匹內差在接受範圍，請分缸使用。 3,部分匹手感稍涩及布面折痕试整烫后不明显，在接受范围，如成衣有客诉由布厂承担。 | [11 empty] | 色樣、品質樣業務提供 | 已簽核 | 請參考驗貨員意見。(Please refer QA's comments.) | Email:zxf@js-jf.cn |  |  | 2026/06/12 | 2026/08/07 |  | 簽核中 |  |  | CAB-MK2
197106 | 2026/05/28 | Auto |  | ATH | Kelly Liu 劉芷含 | V1A | 1183754 | TMKF-26-03518 | AS |  | A | INDO TAICHEN | INDONESIA | IND-GLD2 | 2026/05/28 | 2026/05/28 | Cotton(BCI)/Recycled Polyester/Spandex 73/22/5% | Knit | Fleece | Dyed | P/D | NA,NA | 58 | 305 | 7765 | yds | Irfan | BLACK | Reject | 4771 | 4771 | 222 | 7.7 | 112 | 54 | 56 | 0% | 接疋,擦傷/刮傷/勾紗,棉粒/結頭/粗節 |  |  |  | 漸進色差 |  |  | 單色結論為Fail,請打下並覆驗 |  | 採購-待確認 |  |  | General found: Neps/Kont, Splice, Scratched mark Col Black Lot 258569 -> reject shading head end MK garment fty will offer the actual replenishment and loss rate, if necessary. | [11 empty] | 色樣、品質樣廠商提供 | 已簽核 | 因C級大貨超過20%，請打下並申請覆驗。(Due to C grade is over 20%, please reject C grade and apply for reinspection.) |  |  | 2026/06/19 | 2026/07/01 | 2026/07/30 |  | 簽核中 |  |  | IND-GLD
197157 | 2026/05/28 | Auto |  | ATH | Kelly Liu 劉芷含 | V1A | 1183754 | TMKF-26-03519 | AS |  | A | INDO TAICHEN | INDONESIA | IND-GLD2 | 2026/05/29 | 2026/05/29 | Cotton/Recycled Polyester/Spandex 55/35/10% | Knit | Rib | Dyed | P/D | NA,NA | 29 | 400 | 1481 | yds | Irfan | BLACK | Reject | 1334 | 1334 | 83 | 0 | 0 | 0 | 83 | 0% |  |  |  |  | 漸進色差 |  |  | 單色結論為Fail,請打下並覆驗 |  | 採購-待確認 |  |  | General found: Col Black Lot 258570 -> reject Shading head end MK garment fty will offer the actual replenishment and loss rate, if necessary. | [11 empty] | 色樣、品質樣廠商提供 | 已簽核 | 請參考驗貨員意見。(Please refer QA's comments.) 因C級大貨超過20%，請打下並申請覆驗。(Due to C grade is over 20%, please reject C grade and apply for reinspection.) |  |  | 2026/06/19 | 2026/07/01 | 2026/07/30 |  | 簽核中 |  |  | IND-GLD
197165 | 2026/05/28 | Auto |  | ATH | Kelly Liu 劉芷含 | V1A | 1183754 | TMKF-26-03520 | AS |  | A | INDO TAICHEN | INDONESIA | IND-GLD2 | 2026/05/29 | 2026/05/28 | Cotton 100% | Knit | Jersey | Dyed | P/D | NA,NA | 58 | 120 | 952 | yds | Irfan | BLACK | Agree | 838 | 838 | 139 | 4.3 | 139 | 0 | 0 | 0% | 油/髒/色污,破洞 | [6 empty] | 大貨品質在接受標準內 | [16 empty] | 色樣、品質樣廠商提供 | 已簽核 | 請參考驗貨員意見。(Please refer QA's comments.) |  |  | 2026/06/19 | 2026/07/01 | 2026/07/30 |  |  |  |  | IND-GLD
197385 | 2026/04/23 | Auto |  | GU | Grace Hsu 許貴茵 | V6B | 60176F038A_25 | TMKF-26-03522 | NAS |  | A | 江蘇斯巴達 | CHINA | CAB-MK2 | 2026/06/01 | 2026/06/01 | Recycled Polyester/Spandex 94/6% | Knit | Velour | PRT | Pigment PRT | NA,NA | 58 | 220 | 46138 | yds | Ken Kong 孔祥松 | 30 NATURAL | Reject | 7634.6 | 7634.6 | 971.2 | 18.9 | 0 | 884.8 | 86.4 | 2.7% | 印花瑕疵(塞網),接疋,斷紗(斷經/斷緯),染折/折痕,橫檔/橫條,油/髒/色污,破洞 | [6 empty] | 部分匹為C級打下,但單色結論為Discuss | 52185#/14 | [15 empty] | 色樣、品質樣業務提供 | 已簽核 | 請參考驗貨員意見。(Please refer QA's comments.) | Email:zxf@js-jf.cn |  |  | 2026/06/05 | 2026/08/07 |  |  |  |  | CAB-MK2
197487 | 2026/04/23 | Auto |  | GU | Grace Hsu 許貴茵 | V6B | 60176F040A_25 | TMKF-26-03523 | NAS |  | A | 江蘇斯巴達 | CHINA | CAB-MK2 | 2026/06/01 | 2026/06/03 | Recycled Polyester/Spandex 94/6% | Knit | Velour | PRT | Pigment PRT | NA,NA | 58 | 220 | 44475 | yds | Ken Kong 孔祥松 | 08 DARK GRAY | Agree | 37415 | 37415 | 4680.1 | 8.2 | 3391.7 | 828.3 | 460.1 | 0% | 接疋,擦傷/刮傷/勾紗,染折/折痕,橫檔/橫條,油/髒/色污,破洞,針痕/直條 |  |  |  | 匹差過大 |  |  | 部分匹為C級打下,但單色結論為Pass | 50960#/9，40524#/2,50942#/5,50944#/13,50950#/4 | [15 empty] | 色樣、品質樣業務提供 | 已簽核 | 請參考驗貨員意見。(Please refer to the QA's comments.) | Email:zxf@js-jf.cn |  |  | 2026/06/12 | 2026/08/07 |  |  |  |  | CAB-MK2
197450 | 2026/04/23 | Auto |  | GU | Willson Huang 黃暐翔 | V6A | 60226F024A_26 | TMKF-26-03527 | AS |  | A | 杭州福恩 | CHINA | IND-STL3 | 2026/06/03 | 2026/06/03 | Recycled Polyester/Viscose/Spandex 69/29/2% | Woven | Twill | Dyed | Top/D | NA,NA | 54 | 240 | 24765 | yds | Junde Zhang 張俊德 | 08 DARK GRAY | Discuss | 15691.5 | 15691.5 | 1690 | 11.8 | 316.5 | 1373.5 | 0 | 0.5% | 擦傷/刮傷/勾紗,斷紗(斷經/斷緯),棉粒/結頭/粗節,油/髒/色污,異纖/飛花 | [6 empty] | 單色扣點為B級,結論為Discuss | [16 empty] | 色樣、品質樣廠商提供 | 已簽核 | 請參考驗貨員意見。(Please refer QA's comments.) |  |  |  | 2026/05/12 | 2026/06/03 |  |  |  |  | IND-STL
197402 | 2026/04/23 | Auto |  | GU | Willson Huang 黃暐翔 | V6A | 60226F024A_26 | TMKF-26-03527 | AS |  | A | 杭州福恩 | CHINA | IND-STL3 | 2026/06/02 | 2026/06/02 | Recycled Polyester/Viscose/Spandex 69/29/2% | Woven | Twill | Dyed | Top/D | NA,NA | 54 | 240 | 20559 | yds | Junde Zhang 張俊德 | 09 BLACK | Discuss | 9405.4 | 9405.4 | 925.2 | 19.3 | 0 | 925.2 | 0 | 2.8% | 擦傷/刮傷/勾紗,斷紗(斷經/斷緯),棉粒/結頭/粗節,油/髒/色污,異纖/飛花 | [6 empty] | 單色扣點為B級,結論為Discuss | [16 empty] | 色樣、品質樣廠商提供 | 已簽核 | 請參考驗貨員意見。(Please refer QA's comments.) |  |  |  | 2026/04/08 | 2026/06/02 |  |  |  |  | IND-STL
197372 | 2026/04/23 | Auto |  | A&F | Vivian Lan 藍文琦 | V3B | 246260025_0029 | TMKF-26-03533 | AS |  |  | 賀鋼 | TAIWAN | VIN-TPLB | 2026/05/26 | 2026/06/02 | Polyester 100% | Knit | Jersey | Dyed | Top/D | NA,Fire Retardant | 58 | 190 | 1760 | yds | Bill Wang 王逢茂 | BALLAD BLUE | Agree | 1375 | 1375 | 152 | 5.3 | 152 | 0 | 0 | 0% | 破洞修補痕 | [6 empty] | 大貨品質在接受標準內 | [16 empty] | 無色樣，品質樣業務提供 | 已簽核 | 單色結論為Pass。(The conclusion is Pass.) |  |  | 2026/06/12 | 2026/07/06 | 2026/08/24 |  |  |  |  | VIN-TPL
197373 | 2026/04/23 | Auto |  | A&F | Vivian Lan 藍文琦 | V3B | 246260025_0029 | TMKF-26-03533 | AS |  |  | 賀鋼 | TAIWAN | VIN-TPLB | 2026/05/26 | 2026/06/02 | Polyester 100% | Knit | Jersey | Dyed | Top/D | NA,Fire Retardant | 58 | 190 | 2314 | yds | Bill Wang 王逢茂 | BARELY PINK | Agree | 1895 | 1895 | 219 | 5 | 219 | 0 | 0 | 0% | 印花瑕疵,油/髒/色污,破洞修補痕 | [6 empty] | 大貨品質在接受標準內 | [16 empty] | 無色樣，品質樣業務提供 | 已簽核 | 單色結論為Pass。(The conclusion is Pass.) |  |  | 2026/06/12 | 2026/07/06 | 2026/08/24 |  |  |  |  | VIN-TPL
197222 | 2026/04/27 | Auto |  | TGT | Lucie La 羅氏黎 | V5A | Z9Y97G_C426 | TMKF-26-03558 | NAS |  | A | 聚益 | CHINA | IND-GLD2 | 2026/05/30 | 2026/05/30 | Recycled Polyester/Spandex 89/11% | Knit | Interlock | Dyed | P/D | Peach (1 side),Anti-UV | 60 | 260 | 9815 | yds | Changzhi Wang 王昌智 | BLACK ONYX | Agree | 277 | 277 | 57.2 | 7 | 57.2 | 0 | 0 | 0% | 接疋 | [6 empty] | 大貨品質在接受標準內 | [16 empty] | 色樣、品質樣廠商提供 | 已簽核 | 請參考驗貨員意見。(Please refer QA's comments.) | Email:jovilin@ecolot.com.tw |  |  | 2026/07/03 | 2026/07/22 |  |  |  |  | IND-GLD
197204 | 2026/04/27 | Auto |  | KOH | Jenna Chan 詹靖宜 | V3C | MS6SK325_HO26 | TMKF-26-03586 | AS |  |  | 七色彩虹 | CHINA | VIN-MK1 | 2026/05/30 | 2026/05/30 | Cotton(BCI) 100% | Knit | Jersey | Dyed | P/D | NA,NA | 63 | 280 | 1655 | kgs | Junde Zhang 張俊德 | BLACK SAND | Reject | 1563.29 | 3687 | 418.8 | 13.8 | 0 | 0 | 418.8 | 1.1% | 接疋,擦傷/刮傷/勾紗,棉粒/結頭/粗節,油/髒/色污,異纖/飛花,破洞 |  | 手感不符 |  |  |  |  | 單色結論為Fail,請打下並覆驗 |  | 簽核完成 |  |  | 抽驗匹瑕疵扣分為B級，若有超損以成衣廠反應為準。 大货手感（手感不符）比较潮湿。不接受。 | 手感摸起來不符合，比較潮濕 | 布廠內測含潮率數據OK，同意讓布廠出貨。若將來工廠CALL OUT有問題，布廠會派人過去處理 | [9 empty] | 色樣、品質樣廠商提供 | 已簽核 | 請參考驗貨員意見。(Please refer QA's comments.) |  |  | 2026/06/04 | 2026/06/24 | 2026/07/20 | 游蓓玟 同意出貨 關注面料到廠後的狀況 | 同意出貨-客戶允收標準內 |  |  | VIN-MK1
197206 | 2026/04/27 | Auto |  | KOH | Jenna Chan 詹靖宜 | V3C | MS6SK325_HO26 | TMKF-26-03586 | AS |  |  | 七色彩虹 | CHINA | VIN-MK1 | 2026/05/30 | 2026/05/30 | Cotton(BCI) 100% | Knit | Jersey | Dyed | P/D | NA,NA | 63 | 280 | 685 | kgs | Junde Zhang 張俊德 | BLUE INDIGO | Reject | 666.91 | 1572.9 | 218.6 | 16 | 0 | 0 | 218.6 | 1.8% | 接疋,擦傷/刮傷/勾紗,油/髒/色污,異纖/飛花,破洞 |  | 手感不符 |  |  |  |  | 單色結論為Fail,請打下並覆驗 |  | 簽核完成 |  |  | 抽驗匹瑕疵扣分為B級，若有超損以成衣廠反應為準。 大货手感（手感不符）比较潮湿。不接受。 | 手感摸起來不符合，比較潮濕 | 布廠內測含潮率數據OK，同意讓布廠出貨。若將來工廠CALL OUT有問題，布廠會派人過去處理 | [9 empty] | 色樣、品質樣廠商提供 | 已簽核 | 請參考驗貨員意見。(Please refer QA's comments.) |  |  | 2026/06/04 | 2026/06/24 | 2026/07/20 | 游蓓玟 同意出貨 關注面料到廠後的狀況 | 同意出貨-客戶允收標準內 |  |  | VIN-MK1
197205 | 2026/04/27 | Auto |  | KOH | Jenna Chan 詹靖宜 | V3C | MS6SK325_HO26 | TMKF-26-03586 | AS |  |  | 七色彩虹 | CHINA | VIN-MK1 | 2026/05/30 | 2026/05/30 | Cotton(BCI) 100% | Knit | Jersey | Dyed | P/D | NA,NA | 63 | 280 | 1936 | kgs | Junde Zhang 張俊德 | VANILLA ICE | Reject | 2016.33 | 4755.5 | 579.9 | 21.7 | 0 | 0 | 579.9 | 3.5% | 接疋,棉粒/結頭/粗節,油/髒/色污,異纖/飛花,破洞 |  | 手感不符 |  |  |  |  | 單色結論為Fail,請打下並覆驗 |  | 簽核完成 |  |  | 抽驗匹瑕疵扣分為B級，若有超損以成衣廠反應為準。 大货手感（手感不符）比较潮湿。不接受。 | 手感摸起來不符合，比較潮濕 | 布廠內測含潮率數據OK，同意讓布廠出貨。若將來工廠CALL OUT有問題，布廠會派人過去處理 | [9 empty] | 色樣、品質樣廠商提供 | 已簽核 | 請參考驗貨員意見。(Please refer QA's comments.) |  |  | 2026/06/04 | 2026/06/24 | 2026/07/20 | 游蓓玟 同意出貨 關注面料到廠後的狀況 | 同意出貨-客戶允收標準內 |  |  | VIN-MK1
197208 | 2026/04/27 | Auto |  | KOH | Jenna Chan 詹靖宜 | V3C | MS6SK325_HO26 | TMKF-26-03587 | AS |  |  | 七色彩虹 | CHINA | VIN-MK1 | 2026/05/30 | 2026/05/30 | Cotton(BCI) 100% | Knit | Rib | Dyed | P/D,1x1 | NA,NA | 69 | 330 | 95 | kgs | Junde Zhang 張俊德 | BLACK SAND | Reject | 87.36 | 160 | 44.6 | 22.4 | 0 | 0 | 44.6 | 3.7% | 擦傷/刮傷/勾紗,棉粒/結頭/粗節 |  | 手感不符 |  |  |  |  | 單色結論為Fail,請打下並覆驗 |  | 簽核完成 |  |  | 大货手感（手感不符）比较潮湿，不接受。其中BLUE门幅偏小1英寸。打下 抽驗匹瑕疵扣分為B級，若有超損以成衣廠反應為準。 | 手感摸起來不符合，比較潮濕 | 布廠內測含潮率數據OK，同意讓布廠出貨。若將來工廠CALL OUT有問題，布廠會派人過去處理 | [9 empty] | 色樣、品質樣廠商提供 | 已簽核 | 請參考驗貨員意見。(Please refer QA's comments.) |  |  | 2026/06/04 | 2026/06/24 | 2026/07/20 | 游蓓玟 同意出貨 關注面料到廠後的狀況 | 同意出貨-客戶允收標準內 |  |  | VIN-MK1
197209 | 2026/04/27 | Auto |  | KOH | Jenna Chan 詹靖宜 | V3C | MS6SK325_HO26 | TMKF-26-03587 | AS |  |  | 七色彩虹 | CHINA | VIN-MK1 | 2026/05/30 | 2026/05/30 | Cotton(BCI) 100% | Knit | Rib | Dyed | P/D,1x1 | NA,NA | 69 | 330 | 40 | kgs | Junde Zhang 張俊德 | BLUE INDIGO | Reject | 54.05 | 99 | 42.8 | 18.7 | 0 | 0 | 42.8 | 2.6% | 接疋,破洞 |  | 手感不符 |  |  |  |  | 單色結論為Fail,請打下並覆驗 |  | 簽核完成 |  |  | 大货手感（手感不符）比较潮湿，不接受。其中BLUE门幅偏小1英寸。打下 抽驗匹瑕疵扣分為B級，若有超損以成衣廠反應為準。 | 手感摸起來不符合，比較潮濕&窄1" | 布廠內測含潮率數據OK，同意讓布廠出貨。若將來工廠CALL OUT有問題，布廠會派人過去處理。 而窄幅1"，不影響用量，布廠會FOC 3KG | [9 empty] | 色樣、品質樣廠商提供 | 已簽核 | 請參考驗貨員意見。(Please refer QA's comments.) |  |  | 2026/06/04 | 2026/06/24 | 2026/07/20 | 游蓓玟 同意出貨 關注面料到廠後的狀況 | 同意出貨-客戶允收標準內 |  |  | VIN-MK1
197207 | 2026/04/27 | Auto |  | KOH | Jenna Chan 詹靖宜 | V3C | MS6SK325_HO26 | TMKF-26-03587 | AS |  |  | 七色彩虹 | CHINA | VIN-MK1 | 2026/05/30 | 2026/05/30 | Cotton(BCI) 100% | Knit | Rib | Dyed | P/D,1x1 | NA,NA | 69 | 330 | 111 | kgs | Junde Zhang 張俊德 | VANILLA ICE | Reject | 121.7 | 222.9 | 45.2 | 13.3 | 0 | 0 | 45.2 | 1% | 接疋,油/髒/色污 |  | 手感不符 |  |  |  |  | 單色結論為Fail,請打下並覆驗 |  | 簽核完成 |  |  | 大货手感（手感不符）比较潮湿，不接受。其中BLUE门幅偏小1英寸。打下 抽驗匹瑕疵扣分為B級，若有超損以成衣廠反應為準。 | 手感摸起來不符合，比較潮濕 | 布廠內測含潮率數據OK，同意讓布廠出貨。若將來工廠CALL OUT有問題，布廠會派人過去處理 | [9 empty] | 色樣、品質樣廠商提供 | 已簽核 | 請參考驗貨員意見。(Please refer QA's comments.) |  |  | 2026/06/04 | 2026/06/24 | 2026/07/20 | 游蓓玟 同意出貨 關注面料到廠後的狀況 | 同意出貨-客戶允收標準內 |  |  | VIN-MK1
197367 | 2026/04/28 | Auto |  | DKS | Elain Huang 黃孟芳 | V2B | DAW26422_Q426 | TMKF-26-03641 | AS |  |  | REO-ECO | CHINA | IND-GLR1 | 2026/06/02 | 2026/06/02 | Polyester 100% | Woven | Plain Weave | Dyed | P/D | NA,NA | 56 | 65 | 898 | yds | Ajun He 何緒君 | DEEP GRAPE | Reject | 978 | 978 | 105 | 9.5 | 0 | 0 | 105 | 0% | 擦傷/刮傷/勾紗,油/髒/色污 | [5 empty] | 克重超重 | 單色結論為Fail,請打下並覆驗 |  | 採購-出貨與否簽核 |  |  | 1.抽驗匹瑕疵扣分在接受標準內。 2.DEEP GRAPE 8433#/3克重超重13.8%,判C级。 | [11 empty] | 色樣、品質樣廠商提供 | 已簽核 | 請參考驗貨員意見。(Please refer QA's comments.) |  |  | 2026/06/12 | 2026/07/21 | 2026/08/21 |  | 簽核中 |  |  | IND-GLR1
197368 | 2026/04/28 | Auto |  | DKS | Elain Huang 黃孟芳 | V2B | DAW26422_Q426 | TMKF-26-03641 | AS |  |  | REO-ECO | CHINA | IND-GLR1 | 2026/06/02 | 2026/06/02 | Polyester 100% | Woven | Plain Weave | Dyed | P/D | NA,NA | 56 | 65 | 898 | yds | Ajun He 何緒君 | SOLITARY STAR | Agree | 1046 | 1046 | 145 | 9.7 | 145 | 0 | 0 | 0% | 擦傷/刮傷/勾紗,棉粒/結頭/粗節,油/髒/色污 |  |  |  |  | 背面瑕疵 |  | 大貨品質在接受標準內 | [16 empty] | 色樣、品質樣廠商提供 | 已簽核 | 請參考驗貨員意見。(Please refer QA's comments.) |  |  | 2026/06/12 | 2026/07/21 | 2026/08/21 |  |  |  |  | IND-GLR1
197356 | 2026/05/27 | Auto |  | ONY | Vivian Wu 巫心瑜 | V7B | 777362_HO26 | TMKF-26-03709 | AS |  |  | YAKJIN | VIETNAM | CAB-MH1 MH2 | 2026/06/01 | 2026/06/01 | Cotton/Polyester 93/7% | Knit | Fleece | Dyed | P/D | NA,NA | 66 | 215 | 28113 | yds | HoaNguyen | GOJI BERRY | Discuss | 3203 | 3203 | 416 | 12 | 137 | 279 | 0 | 0.6% | 接疋,擦傷/刮傷/勾紗,斷紗(斷經/斷緯),棉粒/結頭/粗節,橫檔/橫條,油/髒/色污,破洞 | [6 empty] | 單色扣點為B級,結論為Discuss | [16 empty] | 色樣、品質樣廠商提供 | 已簽核 | 請參考驗貨員意見。(Please refer to the QA's comments.) |  |  | 2026/06/18 | 2026/07/03 | 2026/07/30 |  |  |  |  | CAB-MH
197355 | 2026/05/27 | Auto |  | ONY | Vivian Wu 巫心瑜 | V7B | 777362_HO26 | TMKF-26-03709 | AS |  |  | YAKJIN | VIETNAM | CAB-MH1 MH2 | 2026/06/01 | 2026/06/01 | Cotton/Polyester 93/7% | Knit | Fleece | Dyed | P/D | NA,NA | 66 | 215 | 26940 | yds | HoaNguyen | NATURALIST BLUE | Agree | 3656 | 3656 | 503 | 8.9 | 370 | 133 | 0 | 0% | 接疋,擦傷/刮傷/勾紗,斷紗(斷經/斷緯),油/髒/色污,破洞 |  |  |  |  | 布邊不良 |  | 部分匹扣點為B級,但單色結論為Pass | [16 empty] | 色樣、品質樣廠商提供 | 已簽核 | 請參考驗貨員意見。(Please refer to the QA's comments.) |  |  | 2026/06/18 | 2026/07/03 | 2026/07/30 |  |  |  |  | CAB-MH
197354 | 2026/05/27 | Auto |  | ONY | Vivian Wu 巫心瑜 | V7B | 777362_HO26 | TMKF-26-03709 | AS |  |  | YAKJIN | VIETNAM | CAB-MH1 MH2 | 2026/06/01 | 2026/06/01 | Cotton/Polyester 93/7% | Knit | Fleece | Dyed | P/D | NA,NA | 66 | 215 | 12544 | yds | HoaNguyen | SEA SALT | Agree | 3099 | 3099 | 367 | 5.4 | 367 | 0 | 0 | 0% | 擦傷/刮傷/勾紗,油/髒/色污 | [6 empty] | 大貨品質在接受標準內 | [16 empty] | 色樣、品質樣廠商提供 | 已簽核 | 請參考驗貨員意見。(Please refer to the QA's comments.) |  |  | 2026/06/18 | 2026/07/03 | 2026/07/30 |  |  |  |  | CAB-MH
197097 | 2026/05/14 | Auto |  | ONY | Dash Wang 王彥智 | V7A | 907914_HO26 | TMKF-26-03719 | AS |  |  | KAM HING | CHINA | IND-GLD2 | 2026/05/28 | 2026/05/28 | Cotton/Recycled Polyester 75/25% | Knit | Fleece | Dyed | P/D,1x1 | NA,NA | 62 | 220 | 2618 | lbs | Jimmy Shi 石振華 | BLACK JACK | Agree | 2699.13 | 3732 | 388.9 | 7.5 | 231.5 | 157.4 | 0 | 0% | 接疋,擦傷/刮傷/勾紗,棉粒/結頭/粗節,油/髒/色污,破洞 | [6 empty] | 部分匹扣點為B級,但單色結論為Pass | [16 empty] | 色樣、品質樣廠商提供 | 已簽核 | 請參考驗貨員意見。(Please refer QA's comments.) |  |  | 2026/05/29 | 2026/06/29 | 2026/08/06 |  |  |  |  | IND-GLD
197098 | 2026/05/14 | Auto |  | ONY | Dash Wang 王彥智 | V7A | 907914_HO26 | TMKF-26-03719 | AS |  |  | KAM HING | CHINA | IND-GLD2 | 2026/05/28 | 2026/05/28 | Cotton/Recycled Polyester 75/25% | Knit | Fleece | Dyed | P/D,1x1 | NA,NA | 62 | 220 | 3582 | lbs | Jimmy Shi 石振華 | LODEN | Agree | 2338.96 | 3234 | 386.1 | 5.4 | 386.1 | 0 | 0 | 0% | 接疋,擦傷/刮傷/勾紗,棉粒/結頭/粗節,油/髒/色污,破洞 | [6 empty] | 大貨品質在接受標準內 | [16 empty] | 色樣、品質樣廠商提供 | 已簽核 | 請參考驗貨員意見。(Please refer QA's comments.) |  |  | 2026/05/29 | 2026/06/29 | 2026/08/06 |  |  |  |  | IND-GLD
197099 | 2026/05/14 | Auto |  | ONY | Dash Wang 王彥智 | V7A | 907914_HO26 | TMKF-26-03719 | AS |  |  | KAM HING | CHINA | IND-GLD2 | 2026/05/28 | 2026/05/28 | Cotton/Recycled Polyester 75/25% | Knit | Fleece | Dyed | P/D,1x1 | NA,NA | 62 | 220 | 3365 | lbs | Jimmy Shi 石振華 | WINE TASTING | Reject | 2422.13 | 3349 | 370 | 8.1 | 149.5 | 74.5 | 146 | 0% | 接疋,擦傷/刮傷/勾紗,斷紗(斷經/斷緯),棉粒/結頭/粗節,破洞 |  |  |  | 匹差過大 |  |  | 單色結論為Fail,請打下並覆驗 |  | 尚未覆驗 |  |  | 1>WINE TASTING：G26015569全幅寬超偏大0.75“，疋差明顯，部分疋佈底起絨不良，C級Reject。 2>LODEN：G26015563全幅寬超偏大0.75“，需FOC ：25.5磅。 | [11 empty] | 色樣、品質樣廠商提供 | 已簽核 | 請參考驗貨員意見。(Please refer QA's comments.) |  |  | 2026/05/29 | 2026/06/29 | 2026/08/06 |  | 簽核中 |  |  | IND-GLD
197100 | 2026/05/25 | Auto |  | ONY | Dash Wang 王彥智 | V7A | 907955_HO26 | TMKF-26-03725 | AS |  |  | KAM HING | CHINA | CAB-MH2 | 2026/05/28 | 2026/05/28 | Cotton/Recycled Polyester 75/25% | Knit | Fleece | Dyed | P/D,1x1 | NA,NA | 62 | 220 | 19178 | lbs | Jimmy Shi 石振華 | DEEPEST WATER | Agree | 3301.59 | 4565 | 459.1 | 5.9 | 459.1 | 0 | 0 | 0% | 接疋,擦傷/刮傷/勾紗,棉粒/結頭/粗節,破洞 | [6 empty] | 大貨品質在接受標準內 | [16 empty] | 色樣、品質樣廠商提供 | 已簽核 | 請參考驗貨員意見。(Please refer QA's comments.) |  |  | 2026/05/29 | 2026/07/04 | 2026/08/06 |  |  |  |  | CAB-MH
197181 | 2026/04/29 | Auto |  | KOH | Amei Wu 吳靜芳 | V3C | WT23A502_FA26 | TMKF-26-03765 | AS |  |  | 百聿工業 | CHINA | VIN-TPLB | 2026/05/28 | 2026/05/29 | Polyester/Spandex 77/23% | Knit | Interlock | Dyed | P/D | NA,Wicking | 58 | 250 | 4395 | yds | Ken Kong 孔祥松 | 660941 MINERAL BLACK | Reject | 4144.3 | 4144.3 | 449.7 | 12.7 | 65.9 | 189.8 | 194 | 0.8% | 接疋,擦傷/刮傷/勾紗,油/髒/色污,針痕/直條 |  |  |  | 匹差過大 | 背面瑕疵 |  | 單色結論為Fail,請打下並覆驗 | 2138# | 簽核完成 |  |  | 1,抽驗匹瑕疵扣分為B級，若有超損以成衣廠反應為準。 2,第2138#缸背面刮痕距边25英寸明显及匹差较明显，评C级，单缸打下。 3,以碼重估算碼長，平均短碼 (-3.12%)，請更改碼長。 | [11 empty] | 色樣、品質樣廠商提供 | 已簽核 | 請參考驗貨員意見。(Please refer QA's comments.) |  |  | 2026/06/22 | 2026/04/19 | 2026/06/03 |  | 覆驗完成 |  |  | VIN-TPL
197259 | 2026/04/29 | Auto |  | TGT | Sam Vu 武氏明豔 | V5A | MRG7R6_C426 | TMKF-26-03767 | AS |  |  | 力鵬企業 | INDONESIA | IND-STL2 | 2026/05/29 | 2026/05/29 | Recycled Polyester/Spandex 86/14% | Woven | Poplin | Dyed | Pigment Dye | NA,Quick Dry,UPF 50+,Wicking | 57 | 128 | 15219 | yds | Dani | CHARMING BLUE | Discuss | 12927 | 12927 | 1236 | 14.4 | 0 | 1236 | 0 | 1.3% | 擦傷/刮傷/勾紗,染折/折痕,橫檔/橫條,油/髒/色污 | [6 empty] | 單色扣點為B級,結論為Discuss | [16 empty] | 色樣、品質樣廠商提供 | 已簽核 | 請參考驗貨員意見。(Please refer QA's comments.) |  |  | 2026/05/29 | 2026/07/01 | 2026/08/01 |  |  |  |  | IND-STL
197263 | 2026/06/01 | Auto |  | ONY | Gloria Wang 王芯玟 | V7B | 910047_HO26DIS | TMKF-26-03768 | NAS |  |  | 蘇州東奕盛 | CHINA | IND-GLD6 | 2026/05/28 | 2026/05/28 | Polyester 100% | Woven | Flannel | Dyed | P/D,1x1 | NA,NA | 58 | 145 | 22703 | yds | Jun Yan 嚴軍 | FA26 90085OSLPT CC003 | Agree | 13966 | 13966 | 1512 | 8.5 | 986 | 526 | 0 | 0% | 印花瑕疵,棉粒/結頭/粗節,異纖/飛花 | [6 empty] | 部分匹扣點為B級,但單色結論為Pass | [16 empty] | 色樣、品質樣廠商提供 | 已簽核 | 請參考驗貨員意見。(Please refer QA's comments.) |  |  | 2026/06/02 | 2026/07/03 | 2026/07/30 |  |  |  |  | IND-GLD
197264 | 2026/06/01 | Auto |  | ONY | Gloria Wang 王芯玟 | V7B | 910047_HO26DIS | TMKF-26-03768 | NAS |  |  | 蘇州東奕盛 | CHINA | IND-GLD6 | 2026/05/28 | 2026/05/28 | Polyester 100% | Woven | Flannel | Dyed | P/D,1x1 | NA,NA | 58 | 145 | 11658 | yds | Jun Yan 嚴軍 | FA26 90232ISLPT CC019 | Agree | 11767 | 11767 | 1227 | 5.6 | 1227 | 0 | 0 | 0% | 接疋,棉粒/結頭/粗節 | [6 empty] | 大貨品質在接受標準內 | [16 empty] | 色樣、品質樣廠商提供 | 已簽核 | 請參考驗貨員意見。(Please refer QA's comments.) |  |  | 2026/06/02 | 2026/07/03 | 2026/07/30 |  |  |  |  | IND-GLD
197218 | 2026/04/29 | Auto |  | TGT | Sam Vu 武氏明豔 | V5A | MRG7R6_C426 | TMKF-26-03774 | AS |  | A | 聚益 | CHINA | IND-STL2 | 2026/05/30 | 2026/05/30 | Recycled Polyester/Spandex 89/11% | Knit | Interlock | Dyed | P/D | NA,Wicking | 60 | 260 | 460 | yds | Changzhi Wang 王昌智 | DARK MAHOGANY | Discuss | 469 | 469 | 328.1 | 14 | 162 | 166.1 | 0 | 1.2% | 接疋,擦傷/刮傷/勾紗,棉粒/結頭/粗節,橫檔/橫條,破洞 | [6 empty] | 單色扣點為B級,結論為Discuss | [16 empty] | 色樣、品質樣廠商提供 | 已簽核 | 請參考驗貨員意見。(Please refer QA's comments.) | Email:jovilin@ecolot.com.tw |  | 2026/06/04 | 2026/07/01 | 2026/08/01 |  |  |  |  | IND-STL
197273 | 2026/06/01 | Auto |  | ONY | Gloria Wang 王芯玟 | V7B | 910047_HO26DIS | TMKF-26-03776 | NAS |  |  | 蘇州東奕盛 | CHINA | IND-GLD6 | 2026/05/29 | 2026/05/31 | Polyester 100% | Woven | Flannel | Dyed | P/D,1x1 | NA,NA | 58 | 145 | 12058 | yds | Jun Yan 嚴軍 | FA26 90236JSLPT CC010 | Agree | 12093 | 12093 | 1341 | 7.5 | 1180 | 161 | 0 | 0% | 印花瑕疵,擦傷/刮傷/勾紗,棉粒/結頭/粗節,油/髒/色污 | [6 empty] | 部分匹扣點為B級,但單色結論為Pass | [16 empty] | 色樣、品質樣廠商提供 | 已簽核 | 請參考驗貨員意見。(Please refer QA's comments.) |  |  | 2026/06/02 | 2026/07/03 | 2026/07/30 |  |  |  |  | IND-GLD
197272 | 2026/06/01 | Auto |  | ONY | Gloria Wang 王芯玟 | V7B | 910047_HO26DIS | TMKF-26-03776 | NAS |  |  | 蘇州東奕盛 | CHINA | IND-GLD6 | 2026/05/29 | 2026/05/31 | Polyester 100% | Woven | Flannel | Dyed | P/D,1x1 | NA,NA | 58 | 145 | 14592 | yds | Jun Yan 嚴軍 | FA26 90239HSLPT CC004 | Reject | 6014 | 6014 | 774 | 7.4 | 610 | 0 | 164 | 0% | 接疋,棉粒/結頭/粗節 |  |  | 緯斜/緯弧過大 |  |  |  | 單色結論為Fail,請打下並覆驗 | 264# | 採購-待確認 |  |  | 1. 90239HSLPT CC04色264#缸纬弧3.8%不OK单缸打下。 2.部分抽驗匹瑕疵扣分為B級，但單色未超分。 | [11 empty] | 色樣、品質樣廠商提供 | 已簽核 | 請參考驗貨員意見。(Please refer QA's comments.) |  |  | 2026/06/02 | 2026/07/03 | 2026/07/30 |  | 簽核中 |  |  | IND-GLD
197262 | 2026/06/01 | Auto |  | ONY | Gloria Wang 王芯玟 | V7B | 904628_HO26DIS | TMKF-26-03777 | NAS |  |  | 蘇州東奕盛 | CHINA | CAB-MH1 | 2026/05/27 | 2026/05/28 | Polyester 100% | Woven | Flannel | Dyed | P/D,1x1 | NA,NA | 58 | 145 | 10431 | yds | Jun Yan 嚴軍 | FA26 90085NSLPT CC003 | Reject | 9540 | 9540 | 1015 | 29.5 | 0 | 0 | 1015 | 5.9% | 印花瑕疵,印花瑕疵(塞網),接疋,擦傷/刮傷/勾紗,棉粒/結頭/粗節,異纖/飛花 | [6 empty] | 單色結論為Fail,請打下並覆驗 |  | 簽核完成 |  |  | 1.239#缸布面飞花印花露白等瑕疵超分不OK。 2.大货因布面起绒过重不OK。 *补发报告 | Mill will do re-finishing,and arrange re-inspection this week. | [10 empty] | 色樣、品質樣廠商提供 | 已簽核 | 請參考驗貨員意見。(Please refer QA's comments.) |  |  | 2026/06/02 | 2026/07/03 | 2026/07/30 |  | 覆驗完成 |  |  | CAB-MH
197426 | 2026/06/01 | Auto |  | ONY | Gloria Wang 王芯玟 | V7B | 904628_HO26DIS | TMKF-26-03777 | NAS |  |  | 蘇州東奕盛 | CHINA | CAB-MH1 | 2026/06/03 | 2026/06/02 | Polyester 100% | Woven | Flannel | Dyed | P/D,1x1 | NA,NA | 58 | 145 | 10431 | yds | Jun Yan 嚴軍 | FA26 90085NSLPT CC003 | Discuss | 9513 | 9513 | 959 | 10.6 | 356 | 603 | 0 | 0.2% | 印花瑕疵,印花瑕疵(塞網),擦傷/刮傷/勾紗,斷紗(斷經/斷緯),棉粒/結頭/粗節,異纖/飛花 | [6 empty] | 單色扣點為B級,結論為Discuss | [16 empty] | 色樣、品質樣廠商提供 | 已簽核 | 請參考驗貨員意見。(Please refer QA's comments.) |  |  | 2026/06/02 | 2026/07/03 | 2026/07/30 |  |  |  |  | CAB-MH
197271 | 2026/06/01 | Auto |  | ONY | Gloria Wang 王芯玟 | V7B | 904628_HO26DIS | TMKF-26-03777 | NAS |  |  | 蘇州東奕盛 | CHINA | CAB-MH1 | 2026/05/31 | 2026/05/31 | Polyester 100% | Woven | Flannel | Dyed | P/D,1x1 | NA,NA | 58 | 145 | 8917 | yds | Jun Yan 嚴軍 | FA26 90085NSLPT CC004 | Reject | 8769 | 8769 | 1008 | 5.3 | 0 | 0 | 1008 | 0% | 棉粒/結頭/粗節,油/髒/色污,異纖/飛花 | [5 empty] | 幅寬不足 | 單色結論為Fail,請打下並覆驗 |  | 簽核完成 |  |  | 大货可用门幅窄1.5”~2”不OK。 | 不出貨 | will please garment factory use apecial marker,mill will replenish 489 YDS. | [9 empty] | 色樣、品質樣廠商提供 | 已簽核 | 請參考驗貨員意見。(Please refer QA's comments.) |  |  | 2026/06/02 | 2026/07/03 | 2026/07/30 |  | 同意出貨-瑕疵無法重修，補損出貨 |  |  | CAB-MH
197266 | 2026/06/01 | Auto |  | ONY | Gloria Wang 王芯玟 | V7B | 904628_HO26DIS | TMKF-26-03778 | NAS |  |  | 蘇州東奕盛 | CHINA | CAB-MH1 | 2026/05/29 | 2026/05/29 | Polyester 100% | Woven | Flannel | Dyed | P/D,1x1 | NA,NA | 58 | 145 | 2500 | yds | Jun Yan 嚴軍 | FA26 90239FSLPT CC004 | Agree | 2518 | 2518 | 288 | 8 | 288 | 0 | 0 | 0% | 接疋,棉粒/結頭/粗節 | [6 empty] | 大貨品質在接受標準內 | [16 empty] | 色樣、品質樣廠商提供 | 已簽核 | 請參考驗貨員意見。(Please refer QA's comments.) |  |  | 2026/06/08 | 2026/07/03 | 2026/07/30 |  |  |  |  | CAB-MH
197274 | 2026/06/01 | Auto |  | ONY | Gloria Wang 王芯玟 | V7B | 904628_HO26DIS | TMKF-26-03779 | NAS |  |  | 蘇州東奕盛 | CHINA | CAB-MH1 | 2026/05/31 | 2026/06/01 | Polyester 100% | Woven | Flannel | Dyed | P/D,1x1 | NA,NA | 58 | 145 | 7713 | yds | Jun Yan 嚴軍 | FA26 90191ESLPT CC009 | Agree | 7638 | 7638 | 768 | 6.4 | 768 | 0 | 0 | 0% | 棉粒/結頭/粗節,油/髒/色污 | [6 empty] | 大貨品質在接受標準內 | [16 empty] | 色樣、品質樣廠商提供 | 已簽核 | 請參考驗貨員意見。(Please refer QA's comments.) |  |  | 2026/06/08 | 2026/07/03 | 2026/07/30 |  |  |  |  | CAB-MH
197268 | 2026/06/01 | Auto |  | ONY | Gloria Wang 王芯玟 | V7B | 904609_HO26 | TMKF-26-03782 | NAS |  |  | 蘇州東奕盛 | CHINA | IND-GLS2 | 2026/05/29 | 2026/05/29 | Polyester 100% | Woven | Flannel | Dyed | P/D,1x1 | NA,NA | 58 | 145 | 2239 | yds | Jun Yan 嚴軍 | FA26 90043ESLPT CC006 | Reject | 2948 | 2948 | 505 | 8.5 | 173 | 0 | 332 | 0% | 擦傷/刮傷/勾紗,棉粒/結頭/粗節 | [6 empty] | 單色結論為Fail,請打下並覆驗 |  | 簽核完成 |  |  | 1.90043ESLPT CC006色因布面起绒轻重不一不OK。 2.90085NSLPT CC004色可用门幅窄1.5”~2”不OK. *补发报告 | Mil wiil re-finishing and arrange re-inspection. | [10 empty] | 色樣、品質樣廠商提供 | 已簽核 | 請參考驗貨員意見。(Please refer QA's comments.) |  |  | 2026/06/02 | 2026/06/27 | 2026/07/30 |  | 覆驗完成 |  |  | IND-GLS
197428 | 2026/06/01 | Auto |  | ONY | Gloria Wang 王芯玟 | V7B | 904609_HO26 | TMKF-26-03782 | NAS |  |  | 蘇州東奕盛 | CHINA | IND-GLS2 | 2026/06/03 | 2026/06/02 | Polyester 100% | Woven | Flannel | Dyed | P/D,1x1 | NA,NA | 58 | 145 | 2239 | yds | Jun Yan 嚴軍 | FA26 90043ESLPT CC006 | Agree | 2937 | 2937 | 371 | 6.7 | 371 | 0 | 0 | 0% | 印花瑕疵,棉粒/結頭/粗節,油/髒/色污 | [6 empty] | 大貨品質在接受標準內 | [16 empty] | 色樣、品質樣廠商提供 | 已簽核 | 請參考驗貨員意見。(Please refer QA's comments.) |  |  | 2026/06/02 | 2026/06/27 | 2026/07/30 |  |  |  |  | IND-GLS
197265 | 2026/06/01 | Auto |  | ONY | Gloria Wang 王芯玟 | V7B | 904609_HO26 | TMKF-26-03782 | NAS |  |  | 蘇州東奕盛 | CHINA | IND-GLS2 | 2026/05/27 | 2026/05/28 | Polyester 100% | Woven | Flannel | Dyed | P/D,1x1 | NA,NA | 58 | 145 | 2575 | yds | Jun Yan 嚴軍 | FA26 90085NSLPT CC003 | Reject | 2557 | 2557 | 277 | 21.3 | 0 | 0 | 277 | 3.4% | 印花瑕疵(塞網),接疋,擦傷/刮傷/勾紗,棉粒/結頭/粗節,異纖/飛花 | [6 empty] | 單色結論為Fail,請打下並覆驗 |  | 簽核完成 |  |  | 大货因布面起绒过重不OK。 *补发报告 | Mil wiil re-finishing and arrange re-inspection. | [10 empty] | 色樣、品質樣廠商提供 | 已簽核 | 請參考驗貨員意見。(Please refer QA's comments.) |  |  | 2026/06/02 | 2026/06/27 | 2026/07/30 |  | 覆驗完成 |  |  | IND-GLS
197429 | 2026/06/01 | Auto |  | ONY | Gloria Wang 王芯玟 | V7B | 904609_HO26 | TMKF-26-03782 | NAS |  |  | 蘇州東奕盛 | CHINA | IND-GLS2 | 2026/06/03 | 2026/06/02 | Polyester 100% | Woven | Flannel | Dyed | P/D,1x1 | NA,NA | 58 | 145 | 2575 | yds | Jun Yan 嚴軍 | FA26 90085NSLPT CC003 | Discuss | 2547 | 2547 | 335 | 17.9 | 0 | 335 | 0 | 2.4% | 印花瑕疵,印花瑕疵(塞網),擦傷/刮傷/勾紗,棉粒/結頭/粗節,異纖/飛花 | [6 empty] | 單色扣點為B級,結論為Discuss | [16 empty] | 色樣、品質樣廠商提供 | 已簽核 | 請參考驗貨員意見。(Please refer QA's comments.) |  |  | 2026/06/02 | 2026/06/27 | 2026/07/30 |  |  |  |  | IND-GLS
197269 | 2026/06/01 | Auto |  | ONY | Gloria Wang 王芯玟 | V7B | 904609_HO26 | TMKF-26-03782 | NAS |  |  | 蘇州東奕盛 | CHINA | IND-GLS2 | 2026/05/29 | 2026/05/29 | Polyester 100% | Woven | Flannel | Dyed | P/D,1x1 | NA,NA | 58 | 145 | 13937 | yds | Jun Yan 嚴軍 | FA26 90085NSLPT CC004 | Reject | 4786 | 4786 | 509 | 6.9 | 0 | 0 | 509 | 0% | 棉粒/結頭/粗節,油/髒/色污 |  |  |  |  | 布邊不良 | 幅寬不足 | 單色結論為Fail,請打下並覆驗 |  | 簽核完成 |  |  | 1.90043ESLPT CC006色因布面起绒轻重不一不OK。 2.90085NSLPT CC004色可用门幅窄1.5”~2”不OK. *补发报告 | 不出貨 | will please garment factory use apecial marker,mill will replenish 722 YDS. | [9 empty] | 色樣、品質樣廠商提供 | 已簽核 | 請參考驗貨員意見。(Please refer QA's comments.) |  |  | 2026/06/02 | 2026/06/27 | 2026/07/30 |  | 同意出貨-瑕疵無法重修，補損出貨 |  |  | IND-GLS
197427 | 2026/06/01 | Auto |  | ONY | Gloria Wang 王芯玟 | V7B | 904609_HO26 | TMKF-26-03782 | NAS |  |  | 蘇州東奕盛 | CHINA | IND-GLS2 | 2026/06/03 | 2026/06/02 | Polyester 100% | Woven | Flannel | Dyed | P/D,1x1 | NA,NA | 58 | 145 | 13937 | yds | Jun Yan 嚴軍 | FA26 90085NSLPT CC004 | Reject | 8709 | 8709 | 828 | 5.9 | 0 | 0 | 828 | 0% | 棉粒/結頭/粗節,油/髒/色污 | [5 empty] | 幅寬不足 | 單色結論為Fail,請打下並覆驗 |  | 採購-出貨與否簽核 |  |  | 1.檢查抽驗匹- 缸差、匹差、邊中在接受範圍，請分缸使用。 2.90085NSLPT色可用门幅窄1”~2.5”不OK. 3.抽驗匹瑕疵扣分為B級，若有超損以成衣廠反應為準。 | [11 empty] | 色樣、品質樣廠商提供 | 已簽核 | 請參考驗貨員意見。(Please refer QA's comments.) |  |  | 2026/06/02 | 2026/06/27 | 2026/07/30 |  | 簽核中 |  |  | IND-GLS
197430 | 2026/06/01 | Auto |  | ONY | Gloria Wang 王芯玟 | V7B | 904609_HO26 | TMKF-26-03782 | NAS |  |  | 蘇州東奕盛 | CHINA | IND-GLS2 | 2026/06/03 | 2026/06/02 | Polyester 100% | Woven | Flannel | Dyed | P/D,1x1 | NA,NA | 58 | 145 | 4435 | yds | Jun Yan 嚴軍 | FA26 90142PSLPT CC025 | Agree | 5309 | 5309 | 538.1 | 7.4 | 538.1 | 0 | 0 | 0% | 接疋,棉粒/結頭/粗節 | [6 empty] | 大貨品質在接受標準內 | [16 empty] | 色樣、品質樣廠商提供 | 已簽核 | 請參考驗貨員意見。(Please refer QA's comments.) |  |  | 2026/06/02 | 2026/06/27 | 2026/07/30 |  |  |  |  | IND-GLS
197267 | 2026/06/01 | Auto |  | ONY | Gloria Wang 王芯玟 | V7B | 904609_HO26 | TMKF-26-03782 | NAS |  |  | 蘇州東奕盛 | CHINA | IND-GLS2 | 2026/05/29 | 2026/05/29 | Polyester 100% | Woven | Flannel | Dyed | P/D,1x1 | NA,NA | 58 | 145 | 10749 | yds | Jun Yan 嚴軍 | FA26 90232HSLPT CC019 | Agree | 10795 | 10795 | 1326 | 5.9 | 1326 | 0 | 0 | 0% | 擦傷/刮傷/勾紗,棉粒/結頭/粗節,油/髒/色污 | [6 empty] | 大貨品質在接受標準內 | [16 empty] | 色樣、品質樣廠商提供 | 已簽核 | 請參考驗貨員意見。(Please refer QA's comments.) |  |  | 2026/06/02 | 2026/06/27 | 2026/07/30 |  |  |  |  | IND-GLS
197270 | 2026/06/01 | Auto |  | ONY | Gloria Wang 王芯玟 | V7B | 910681_HO26 | TMKF-26-03783 | NAS |  |  | 蘇州東奕盛 | CHINA | IND-GLS2 | 2026/05/29 | 2026/05/29 | Polyester 100% | Woven | Flannel | Dyed | P/D,1x1 | NA,NA | 58 | 145 | 13763 | yds | Jun Yan 嚴軍 | FA26 90239FSLPT CC004 | Agree | 10850 | 10850 | 1215 | 6.8 | 1215 | 0 | 0 | 0% | 接疋,棉粒/結頭/粗節,油/髒/色污 | [6 empty] | 大貨品質在接受標準內 | [16 empty] | 色樣、品質樣廠商提供 | 已簽核 | 請參考驗貨員意見。(Please refer QA's comments.) |  |  | 2026/06/02 | 2026/06/27 | 2026/07/30 |  |  |  |  | IND-GLS
197378 | 2026/04/29 | Auto |  | A&F | Vivian Lan 藍文琦 | V3B | 213260024_0028,213260024_0029 | TMKF-26-03785 | AS |  |  | 賀鋼 | TAIWAN | VIN-TPLB | 2026/05/26 | 2026/06/02 | Polyester 100% | Knit | Jersey | Dyed | Top/D | NA,Fire Retardant | 58 | 190 | 8927 | yds | Bill Wang 王逢茂 | HIGH RISE | Agree | 8266 | 8266 | 541 | 4.2 | 541 | 0 | 0 | 0% | 接疋,斷紗(斷經/斷緯),油/髒/色污,破洞,破洞修補痕 | [6 empty] | 大貨品質在接受標準內 | [16 empty] | 色樣、品質樣業務提供 | 已簽核 | 單色結論為Pass。(The conclusion is Pass.) |  |  | 2026/06/12 | 2026/07/06 | 2026/08/24 |  |  |  |  | VIN-TPL
197245 | 2026/05/26 | Auto |  | ONY | Gloria Wang 王芯玟 | V7B | 915746_HO26 | TMKF-26-03786 | NAS |  |  | 蘇州東奕盛 | CHINA | VIN-MK3B | 2026/05/31 | 2026/05/30 | Polyester 100% | Knit | Fleece | Dyed | P/D,1x1 | Brush (2 side),NA | 58 | 140 | 26789 | yds | Jun Yan 嚴軍 | HO26 90008ASLPT CC005 | Agree | 7581 | 7581 | 960.6 | 0.8 | 960.6 | 0 | 0 | 0% | 接疋 | [6 empty] | 大貨品質在接受標準內 | [16 empty] | 色樣、品質樣廠商提供 | 已簽核 | 請參考驗貨員意見。(Please refer QA's comments.) |  |  | 2026/06/17 | 2026/07/03 | 2026/07/31 |  |  |  |  | VIN-MK3
197336 | 2026/05/26 | Auto |  | ONY | Gloria Wang 王芯玟 | V7B | 915746_HO26 | TMKF-26-03786 | NAS |  |  | 蘇州東奕盛 | CHINA | VIN-MK3B | 2026/06/01 | 2026/06/01 | Polyester 100% | Knit | Fleece | Dyed | P/D,1x1 | Brush (2 side),NA | 58 | 140 | 26789 | yds | Jun Yan 嚴軍 | HO26 90008ASLPT CC005 | Agree | 9420 | 9420 | 1221 | 1.3 | 1221 | 0 | 0 | 0% | 接疋 |  |  |  |  | 布邊不良 |  | 大貨品質在接受標準內 | [16 empty] | 色樣、品質樣廠商提供 | 已簽核 | 請參考驗貨員意見。(Please refer QA's comments.) |  |  | 2026/06/17 | 2026/07/03 | 2026/07/31 |  |  |  |  | VIN-MK3
197337 | 2026/05/26 | Auto |  | ONY | Gloria Wang 王芯玟 | V7B | 915746_HO26 | TMKF-26-03786 | NAS |  |  | 蘇州東奕盛 | CHINA | VIN-MK3B | 2026/06/01 | 2026/06/01 | Polyester 100% | Knit | Fleece | Dyed | P/D,1x1 | Brush (2 side),NA | 58 | 140 | 42113 | yds | Jun Yan 嚴軍 | HO26 90010ASLPT CC005 | Agree | 17597 | 17597 | 2192.9 | 0.9 | 2192.9 | 0 | 0 | 0% | 接疋 | [6 empty] | 大貨品質在接受標準內 | [16 empty] | 色樣、品質樣廠商提供 | 已簽核 | 請參考驗貨員意見。(Please refer QA's comments.) |  |  | 2026/06/17 | 2026/07/03 | 2026/07/31 |  |  |  |  | VIN-MK3
197424 | 2026/05/26 | Auto |  | ONY | Gloria Wang 王芯玟 | V7B | 915746_HO26 | TMKF-26-03786 | NAS |  |  | 蘇州東奕盛 | CHINA | VIN-MK3B | 2026/06/02 | 2026/06/02 | Polyester 100% | Knit | Fleece | Dyed | P/D,1x1 | Brush (2 side),NA | 58 | 140 | 42113 | yds | Jun Yan 嚴軍 | HO26 90010ASLPT CC005 | Agree | 7968 | 7968 | 971.8 | 1.2 | 971.8 | 0 | 0 | 0% | 接疋,破洞 | [6 empty] | 大貨品質在接受標準內 | [16 empty] | 色樣、品質樣廠商提供 | 已簽核 | 請參考驗貨員意見。(Please refer QA's comments.) |  |  | 2026/06/17 | 2026/07/03 | 2026/07/31 |  |  |  |  | VIN-MK3
197243 | 2026/05/28 | Auto |  | ONY | Gloria Wang 王芯玟 | V7B | 908514_HO26 | TMKF-26-03793 | NAS |  |  | 蘇州東奕盛 | CHINA | CAB-MH2 | 2026/05/29 | 2026/05/30 | Polyester 100% | Knit | Fleece | Dyed | P/D,1x1 | Brush (2 side),NA | 58 | 140 | 8886 | yds | Jun Yan 嚴軍 | FA26 90085ISLPT | Agree | 9021.2 | 9021.2 | 1210.1 | 1.3 | 1210.1 | 0 | 0 | 0% | 接疋 | [6 empty] | 大貨品質在接受標準內 | [16 empty] | 色樣、品質樣廠商提供 | 已簽核 | 請參考驗貨員意見。(Please refer QA's comments.) |  |  | 2026/06/01 | 2026/06/27 | 2026/07/28 |  |  |  |  | CAB-MH
197244 | 2026/05/28 | Auto |  | ONY | Gloria Wang 王芯玟 | V7B | 908514_HO26 | TMKF-26-03793 | NAS |  |  | 蘇州東奕盛 | CHINA | CAB-MH2 | 2026/05/29 | 2026/05/30 | Polyester 100% | Knit | Fleece | Dyed | P/D,1x1 | Brush (2 side),NA | 58 | 140 | 10580 | yds | Jun Yan 嚴軍 | FA26 90085ISLPT CC003 | Agree | 10769 | 10769 | 1360.6 | 1.2 | 1360.6 | 0 | 0 | 0% | 接疋,斷紗(斷經/斷緯),油/髒/色污 | [6 empty] | 大貨品質在接受標準內 | [16 empty] | 色樣、品質樣廠商提供 | 已簽核 | 請參考驗貨員意見。(Please refer QA's comments.) |  |  | 2026/06/01 | 2026/06/27 | 2026/07/28 |  |  |  |  | CAB-MH
197425 | 2026/06/01 | Auto |  | ONY | Gloria Wang 王芯玟 | V7B | 1185023_HO26DIS | TMKF-26-03797 | NAS |  |  | 蘇州東奕盛 | CHINA | CAB-MH1 | 2026/06/02 | 2026/06/02 | Polyester 100% | Knit | Jersey | PRT + Dyed | Paper PRT,P/D,1x1 | NA,NA | 58 | 205 | 5565 | yds | Jun Yan 嚴軍 | HO26 00562OWNPT CC017 | Discuss | 5534 | 5534 | 623 | 17.5 | 0 | 623 | 0 | 2.3% | 接疋,染折/折痕,棉粒/結頭/粗節,破洞修補痕 |  |  |  |  | 布邊不良 |  | 單色扣點為B級,結論為Discuss | [16 empty] | 色樣、品質樣廠商提供 | 已簽核 | 請參考驗貨員意見。(Please refer QA's comments.) |  |  | 2026/06/08 | 2026/06/27 | 2026/08/06 |  |  |  |  | CAB-MH
197088 | 2026/04/30 | Auto |  | TGT | Lucie La 羅氏黎 | V5A | X0395G_C426 | TMKF-26-03888 | AS |  |  | 兆升針織 | CHINA | VIN-MK3A | 2026/05/28 | 2026/05/28 | Polyamide/Elastane 71/29% | Knit | Tricot | Dyed | P/D | NA,Quick Dry,Wicking | 58 | 150 | 17176 | yds | Jimmy Shi 石振華 | BLACK ONYX | Reject | 17370 | 17370 | 2175 | 4.5 | 1452 | 0 | 723 | 0% | 接疋,擦傷/刮傷/勾紗,染折/折痕,橫檔/橫條 | [5 empty] | 幅寬不足 | 單色結論為Fail,請打下並覆驗 |  | 簽核完成 |  |  | 1>BLACK ONYX：A026012325 & A026012336單邊距佈邊2"位壓痕明顯，A026012329單邊距佈邊1.5"位壓痕明顯，C級Reject。 2>BLACK ONYX：A026012331 & A026012334有效幅寬偏小1"，A026012330有效幅寬偏小0.5"，C級Reject。 3>FUNCTIONAL GRAY：A026012348 & B226012352 & B226012354邊中色差明顯，C級Reject。 4>FUNCTIONAL GRAY：A026012353單邊距佈邊2”位壓痕明顯，R126012347單邊距佈邊1.5”位壓痕明顯，C級Reject。 5>STARLESS NIGHT BLUE： A026012343 & A026012337 &A026012340 三缸單邊距佈邊6.5”內刮痕，佈底距佈邊6.5”位刮痕明顯，C級Reject。 6>STARLESS NIGHT BLUE：A026012338單邊距佈邊6.5”內刮痕，佈底距佈邊7.5”位刮痕明顯,C級Reject。 7>依實際克重幅寬換算碼長，部分缸短碼0.29%~5.22%，布廠需修正碼長。 ********5月28，29合併驗貨報告****** | [11 empty] | 色樣、品質樣廠商提供 | 已簽核 | 請參考驗貨員意見。(Please refer QA's comments.) |  |  | 2026/06/10 | 2026/07/03 | 2026/08/11 |  | 覆驗完成 |  |  | VIN-MK3
197090 | 2026/04/30 | Auto |  | TGT | Lucie La 羅氏黎 | V5A | X0395G_C426 | TMKF-26-03888 | AS |  |  | 兆升針織 | CHINA | VIN-MK3A | 2026/05/28 | 2026/05/28 | Polyamide/Elastane 71/29% | Knit | Tricot | Dyed | P/D | NA,Quick Dry,Wicking | 58 | 150 | 8841 | yds | Jimmy Shi 石振華 | FUNCTIONAL GRAY | Reject | 7889 | 7889 | 1074 | 7 | 356 | 122 | 596 | 0% | 接疋,擦傷/刮傷/勾紗,橫檔/橫條,油/髒/色污,破洞 |  |  |  | 邊中色差 |  |  | 單色結論為Fail,請打下並覆驗 |  | 覆驗日期簽核中 |  |  | 1>BLACK ONYX：A026012325 & A026012336單邊距佈邊2"位壓痕明顯，A026012329單邊距佈邊1.5"位壓痕明顯，C級Reject。 2>BLACK ONYX：A026012331 & A026012334有效幅寬偏小1"，A026012330有效幅寬偏小0.5"，C級Reject。 3>FUNCTIONAL GRAY：A026012348 & B226012352 & B226012354邊中色差明顯，C級Reject。 4>FUNCTIONAL GRAY：A026012353單邊距佈邊2”位壓痕明顯，R126012347單邊距佈邊1.5”位壓痕明顯，C級Reject。 5>STARLESS NIGHT BLUE： A026012343 & A026012337 &A026012340 三缸單邊距佈邊6.5”內刮痕，佈底距佈邊6.5”位刮痕明顯，C級Reject。 6>STARLESS NIGHT BLUE：A026012338單邊距佈邊6.5”內刮痕，佈底距佈邊7.5”位刮痕明顯,C級Reject。 7>依實際克重幅寬換算碼長，部分缸短碼0.29%~5.22%，布廠需修正碼長。 ********5月28，29合併驗貨報告****** | [11 empty] | 色樣、品質樣廠商提供 | 已簽核 | 請參考驗貨員意見。(Please refer QA's comments.) |  |  | 2026/06/10 | 2026/07/03 | 2026/08/11 |  | 簽核中 |  |  | VIN-MK3
197089 | 2026/04/30 | Auto |  | TGT | Lucie La 羅氏黎 | V5A | X0395G_C426 | TMKF-26-03888 | AS |  |  | 兆升針織 | CHINA | VIN-MK3A | 2026/05/28 | 2026/05/28 | Polyamide/Elastane 71/29% | Knit | Tricot | Dyed | P/D | NA,Quick Dry,Wicking | 58 | 150 | 9888 | yds | Jimmy Shi 石振華 | STARLESS NIGHT BLUE | Reject | 9214 | 9214 | 1345 | 3.5 | 753 | 0 | 592 | 0% | 接疋,擦傷/刮傷/勾紗,油/髒/色污,破洞 |  |  |  |  | 背面瑕疵 |  | 單色結論為Fail,請打下並覆驗 |  | 覆驗日期簽核中 |  |  | 1>BLACK ONYX：A026012325 & A026012336單邊距佈邊2"位壓痕明顯，A026012329單邊距佈邊1.5"位壓痕明顯，C級Reject。 2>BLACK ONYX：A026012331 & A026012334有效幅寬偏小1"，A026012330有效幅寬偏小0.5"，C級Reject。 3>FUNCTIONAL GRAY：A026012348 & B226012352 & B226012354邊中色差明顯，C級Reject。 4>FUNCTIONAL GRAY：A026012353單邊距佈邊2”位壓痕明顯，R126012347單邊距佈邊1.5”位壓痕明顯，C級Reject。 5>STARLESS NIGHT BLUE： A026012343 & A026012337 &A026012340 三缸單邊距佈邊6.5”內刮痕，佈底距佈邊6.5”位刮痕明顯，C級Reject。 6>STARLESS NIGHT BLUE：A026012338單邊距佈邊6.5”內刮痕，佈底距佈邊7.5”位刮痕明顯,C級Reject。 7>依實際克重幅寬換算碼長，部分缸短碼0.29%~5.22%，布廠需修正碼長。 ********5月28，29合併驗貨報告****** | [11 empty] | 色樣、品質樣廠商提供 | 已簽核 | 請參考驗貨員意見。(Please refer QA's comments.) |  |  | 2026/06/10 | 2026/07/03 | 2026/08/11 |  | 簽核中 |  |  | VIN-MK3
197285 | 2026/04/30 | Auto |  | SMA | Etta Chiang 江俐蓉 | V2A | LW701_FA26 | TMKF-26-03891 | AS |  |  | 鼎鉉紡織 | CHINA | VIN-MK3A | 2026/06/01 | 2026/06/01 | Polyester 100% | Woven | Crepe | Dyed | P/D | NA,NA | 57 | 140 | 1882 | yds | Gul Wang 王國安 | BLACK | Agree | 1919 | 1919 | 251.6 | 5.6 | 251.6 | 0 | 0 | 0% | 橫檔/橫條,油/髒/色污 | [6 empty] | 大貨品質在接受標準內 | [16 empty] | 色樣、品質樣廠商提供 | 已簽核 | 請參考驗貨員意見。(Please refer QA's comments.) |  |  | 2026/06/03 | 2026/06/13 | 2026/07/20 |  |  |  |  | VIN-MK3
197283 | 2026/04/30 | Auto |  | SMA | Etta Chiang 江俐蓉 | V2A | LW701_FA26 | TMKF-26-03891 | AS |  |  | 鼎鉉紡織 | CHINA | VIN-MK3A | 2026/06/01 | 2026/06/01 | Polyester 100% | Woven | Crepe | Dyed | P/D | NA,NA | 57 | 140 | 1473 | yds | Gul Wang 王國安 | ROSE QUARTZ | Agree | 2210 | 2210 | 305.1 | 5.6 | 305.1 | 0 | 0 | 0% | 橫檔/橫條,油/髒/色污 | [6 empty] | 大貨品質在接受標準內 | [16 empty] | 色樣、品質樣廠商提供 | 已簽核 | 請參考驗貨員意見。(Please refer QA's comments.) |  |  | 2026/06/03 | 2026/06/13 | 2026/07/20 |  |  |  |  | VIN-MK3
197282 | 2026/04/30 | Auto |  | SMA | Etta Chiang 江俐蓉 | V2A | LW701_FA26 | TMKF-26-03891 | AS |  |  | 鼎鉉紡織 | CHINA | VIN-MK3A | 2026/06/01 | 2026/06/01 | Polyester 100% | Woven | Crepe | Dyed | P/D | NA,NA | 57 | 140 | 1877 | yds | Gul Wang 王國安 | TRUE BLUE | Agree | 1914 | 1914 | 246.5 | 7.7 | 246.5 | 0 | 0 | 0% | 斷紗(斷經/斷緯),橫檔/橫條,油/髒/色污 | [6 empty] | 大貨品質在接受標準內 | [16 empty] | 色樣、品質樣廠商提供 | 已簽核 | 請參考驗貨員意見。(Please refer QA's comments.) |  |  | 2026/06/03 | 2026/06/13 | 2026/07/20 |  |  |  |  | VIN-MK3
197284 | 2026/04/30 | Auto |  | SMA | Etta Chiang 江俐蓉 | V2A | LW701_FA26 | TMKF-26-03891 | AS |  |  | 鼎鉉紡織 | CHINA | VIN-MK3A | 2026/06/01 | 2026/06/01 | Polyester 100% | Woven | Crepe | Dyed | P/D | NA,NA | 57 | 140 | 1440 | yds | Gul Wang 王國安 | TRUE NAVY | Agree | 198 | 198 | 106 | 6.6 | 106 | 0 | 0 | 0% | 橫檔/橫條,油/髒/色污 | [6 empty] | 大貨品質在接受標準內 | [16 empty] | 色樣、品質樣廠商提供 | 已簽核 | 請參考驗貨員意見。(Please refer QA's comments.) |  |  | 2026/06/03 | 2026/06/13 | 2026/07/20 |  |  |  |  | VIN-MK3
197215 | 2026/04/30 | Auto |  | TGT | Chris Truong 張志堅 | V5A | X28WEY_C426 | TMKF-26-03930 | NAS |  | A | 聚益 | CHINA | VIN-LR1 | 2026/05/30 | 2026/05/30 | Recycled Polyester/Spandex 89/11% | Knit | Interlock | Dyed | P/D | NA,Wicking | 60 | 260 | 286 | yds | Changzhi Wang 王昌智 | CHARMING BLUE | Discuss | 286 | 286 | 116.4 | 12.9 | 51.3 | 65.1 | 0 | 0.9% | 斷紗(斷經/斷緯),橫檔/橫條,油/髒/色污 |  |  |  |  | 布頭/尾瑕疵 |  | 單色扣點為B級,結論為Discuss | [16 empty] | 色樣、品質樣廠商提供 | 已簽核 | 請參考驗貨員意見。(Please refer QA's comments.) | Email:jovilin@ecolot.com.tw |  |  | 2026/06/17 | 2026/08/10 |  |  |  |  | VIN-LR1
197108 | 2026/04/30 | Auto |  | TGT | Lucie La 羅氏黎 | V5A | YPXZ48_C426 | TMKF-26-03933 | AS |  |  | 兆升針織 | CHINA | IND-GLR2 | 2026/05/28 | 2026/05/30 | Polyamide/Elastane 71/29% | Knit | Tricot | Dyed | P/D | NA,Quick Dry,Wicking | 58 | 150 | 46030 | yds | Jimmy Shi 石振華 | BLACK ONYX | Reject | 9235 | 9235 | 1239 | 5.6 | 674 | 0 | 565 | 0% | 接疋,擦傷/刮傷/勾紗,斷紗(斷經/斷緯),橫檔/橫條,破洞 | [5 empty] | 幅寬不足 | 單色結論為Fail,請打下並覆驗 |  | 簽核完成 |  |  | 1>BLACK ONYX：A026012411 &A026012412有效幅寬偏小0.5”，A026012387有效幅寬偏小0.75”，C級Reject。 2>依實際克重幅寬換算碼長，部分缸短碼0.78%~2.63%，布廠需修正碼長。 | [11 empty] | 色樣、品質樣廠商提供 | 已簽核 | 請參考驗貨員意見。(Please refer QA's comments.) |  |  | 2026/06/10 | 2026/07/01 | 2026/08/01 | 陳婉華 不同意出貨 Mill to replace with correct width fabric lot. | 覆驗完成 |  |  | IND-GLR2
197094 | 2026/04/30 | Auto |  | TGT | Chris Truong 張志堅 | V5A | 71K6Y1_C426 | TMKF-26-03940 | AS |  |  | 兆升針織 | CHINA | IND-GLS3 | 2026/05/28 | 2026/05/29 | Polyamide/Elastane 71/29% | Knit | Tricot | Dyed | P/D | NA,Quick Dry,Wicking | 57 | 150 | 8976 | yds | Jimmy Shi 石振華 | BLACK ONYX | Reject | 9260 | 9260 | 1445 | 5.8 | 885 | 232 | 328 | 0% | 接疋,擦傷/刮傷/勾紗,斷紗(斷經/斷緯),橫檔/橫條,破洞 | 布面不平整 |  |  |  |  | 幅寬不足 | 單色結論為Fail,請打下並覆驗 |  | 簽核完成 |  |  | 1>BLACK ONYX：A026012494布面起泡明顯，部分疋單邊距佈邊1.5”位壓痕明顯，C級Reject。 2>BLACK ONYX：A026012496有效幅寬偏小1”，C級Reject。 3>DAZZLING DARK BLUE：A026012489有效幅寬偏小0.5”，C級Reject。 4>依實際克重幅寬換算碼長，部分缸短碼1.17%~3.48%，布廠需修正碼長。 | [11 empty] | 色樣、品質樣廠商提供 | 已簽核 | 請參考驗貨員意見。(Please refer QA's comments.) |  |  |  | 2026/06/30 | 2026/08/01 |  | 覆驗完成 |  |  | IND-GLS
197093 | 2026/04/30 | Auto |  | TGT | Chris Truong 張志堅 | V5A | 71K6Y1_C426 | TMKF-26-03940 | AS |  |  | 兆升針織 | CHINA | IND-GLS3 | 2026/05/28 | 2026/05/29 | Polyamide/Elastane 71/29% | Knit | Tricot | Dyed | P/D | NA,Quick Dry,Wicking | 57 | 150 | 713 | yds | Jimmy Shi 石振華 | DAZZLING DARK BLUE | Reject | 722 | 722 | 121 | 3.3 | 0 | 0 | 121 | 0% | 接疋 | [5 empty] | 幅寬不足 | 單色結論為Fail,請打下並覆驗 |  | 簽核完成 |  |  | 1>BLACK ONYX：A026012494布面起泡明顯，部分疋單邊距佈邊1.5”位壓痕明顯，C級Reject。 2>BLACK ONYX：A026012496有效幅寬偏小1”，C級Reject。 3>DAZZLING DARK BLUE：A026012489有效幅寬偏小0.5”，C級Reject。 4>依實際克重幅寬換算碼長，部分缸短碼1.17%~3.48%，布廠需修正碼長。 | 不出貨 | 1. Garment FTY can arrange special marker 2. Supplier will provide FOC based on FTY request and calculation | [9 empty] | 色樣、品質樣廠商提供 | 已簽核 | 請參考驗貨員意見。(Please refer QA's comments.) |  |  |  | 2026/06/30 | 2026/08/01 |  | 同意出貨-固定瑕疵，可重排馬克補損使用 |  |  | IND-GLS
197290 | 2026/05/05 | Auto |  | SMA | Etta Chiang 江俐蓉 | V2A | MM2015_FA26 | TMKF-26-04018 | AS |  |  | 鼎鉉紡織 | CHINA | VIN-MK3A | 2026/06/01 | 2026/06/01 | Polyester/Spandex 95/5% | Woven | Crepe | Dyed | Pigment Dye | NA,NA | 57 | 145 | 1994 | yds | Gul Wang 王國安 | DEEP BLACK | Agree | 1279 | 1279 | 216.5 | 5.1 | 216.5 | 0 | 0 | 0% | 橫檔/橫條,油/髒/色污 | [6 empty] | 大貨品質在接受標準內 | [16 empty] | 色樣、品質樣廠商提供 | 已簽核 | 請參考驗貨員意見。(Please refer QA's comments.) |  |  | 2026/06/19 | 2026/07/24 | 2026/08/20 |  |  |  |  | VIN-MK3
197289 | 2026/05/05 | Auto |  | SMA | Etta Chiang 江俐蓉 | V2A | MM2015_FA26 | TMKF-26-04018 | AS |  |  | 鼎鉉紡織 | CHINA | VIN-MK3A | 2026/06/01 | 2026/06/01 | Polyester/Spandex 95/5% | Woven | Crepe | Dyed | Pigment Dye | NA,NA | 57 | 145 | 885 | yds | Gul Wang 王國安 | IVORYCHIFF | Agree | 1264 | 1264 | 210 | 4.8 | 210 | 0 | 0 | 0% | 橫檔/橫條,油/髒/色污 | [6 empty] | 大貨品質在接受標準內 | [16 empty] | 色樣、品質樣廠商提供 | 已簽核 | 請參考驗貨員意見。(Please refer QA's comments.) |  |  | 2026/06/19 | 2026/07/24 | 2026/08/20 |  |  |  |  | VIN-MK3
197291 | 2026/05/05 | Auto |  | SMA | Etta Chiang 江俐蓉 | V2A | MM2011_FA26 | TMKF-26-04020 | AS |  |  | 鼎鉉紡織 | CHINA | VIN-MK3A | 2026/06/01 | 2026/06/01 | Polyester/Spandex 95/5% | Woven | Crepe | Dyed | Pigment Dye | NA,NA | 57 | 145 | 1468 | yds | Gul Wang 王國安 | ANCHOR GREY | Agree | 432 | 432 | 109 | 5.5 | 109 | 0 | 0 | 0% | 橫檔/橫條,油/髒/色污 | [6 empty] | 大貨品質在接受標準內 | [16 empty] | 色樣、品質樣廠商提供 | 已簽核 | 請參考驗貨員意見。(Please refer QA's comments.) |  |  | 2026/06/19 | 2026/06/19 | 2026/07/20 |  |  |  |  | VIN-MK3
197288 | 2026/05/05 | Auto |  | SMA | Etta Chiang 江俐蓉 | V2A | BB18011_FA26 | TMKF-26-04021 | AS |  |  | 鼎鉉紡織 | CHINA | VIN-MK3A | 2026/06/01 | 2026/06/01 | Polyester 100% | Woven | Satin | Dyed | Pigment Dye | NA,Adaptive | 56 | 140 | 2005 | yds | Gul Wang 王國安 | DEEP BLACK | Agree | 2045 | 2045 | 231 | 7.4 | 231 | 0 | 0 | 0% | 斷紗(斷經/斷緯),橫檔/橫條,油/髒/色污 | [6 empty] | 大貨品質在接受標準內 | [16 empty] | 色樣、品質樣廠商提供 | 已簽核 | 請參考驗貨員意見。(Please refer QA's comments.) |  |  | 2026/06/19 | 2026/07/20 | 2026/08/15 |  |  |  |  | VIN-MK3
197287 | 2026/05/05 | Auto |  | SMA | Etta Chiang 江俐蓉 | V2A | BB18011_FA26 | TMKF-26-04021 | AS |  |  | 鼎鉉紡織 | CHINA | VIN-MK3A | 2026/06/01 | 2026/06/01 | Polyester 100% | Woven | Satin | Dyed | Pigment Dye | NA,Adaptive | 56 | 140 | 1984 | yds | Gul Wang 王國安 | OFF WHITE | Agree | 90 | 90 | 87.7 | 5.7 | 87.7 | 0 | 0 | 0% | 擦傷/刮傷/勾紗,油/髒/色污 | [6 empty] | 大貨品質在接受標準內 | [16 empty] | 色樣、品質樣廠商提供 | 已簽核 | 請參考驗貨員意見。(Please refer QA's comments.) |  |  | 2026/06/19 | 2026/07/20 | 2026/08/15 |  |  |  |  | VIN-MK3
197286 | 2026/05/05 | Auto |  | SMA | Etta Chiang 江俐蓉 | V2A | BB18011_FA26 | TMKF-26-04021 | AS |  |  | 鼎鉉紡織 | CHINA | VIN-MK3A | 2026/06/01 | 2026/06/01 | Polyester 100% | Woven | Satin | Dyed | Pigment Dye | NA,Adaptive | 56 | 140 | 2157 | yds | Gul Wang 王國安 | PURPLE ASH | Agree | 2200 | 2200 | 310 | 6.1 | 310 | 0 | 0 | 0% | 擦傷/刮傷/勾紗,橫檔/橫條,油/髒/色污 | [6 empty] | 大貨品質在接受標準內 | [16 empty] | 色樣、品質樣廠商提供 | 已簽核 | 請參考驗貨員意見。(Please refer QA's comments.) |  |  | 2026/06/19 | 2026/07/20 | 2026/08/15 |  |  |  |  | VIN-MK3
197420 | 2026/05/22 | Auto |  | ONY | Vivian Wu 巫心瑜 | V7A | 1188289_HO26 | TMKF-26-04031 | AS |  |  | NAMTEX | VIETNAM | IND-GLD6 | 2026/06/02 | 2026/06/02 | Recycled Polyester/Polyester/Spandex 43/42/15% | Knit | Bonded | Dyed | P/D | NA,NA | 60 | 290 | 17283 | yds | NgocBich | LAUNDERED BLUE DARKER | Reject | 1870 | 1870 | 224 | 8 | 47 | 0 | 177 | 0% | 接疋,擦傷/刮傷/勾紗,斷紗(斷經/斷緯),棉粒/結頭/粗節,橫檔/橫條,油/髒/色污 |  |  |  | 缸差過大 |  |  | 單色結論為Fail,請打下並覆驗 |  | 採購-出貨與否簽核 |  |  | 顏色:LAUNDERED BLUE DARKER/缸號:G651513C(9-5C)/缸差過大，整缸判C級。 | [11 empty] | 色樣、品質樣廠商提供 | 已簽核 | 請參考驗貨員意見。(Please refer to the QA's comments.) | Email:MichelleLu@namtex.com.vn |  | 2026/06/05 | 2026/08/03 | 2026/09/17 |  | 簽核中 |  |  | IND-GLD
197216 | 2026/05/05 | Auto |  | TGT | Freesia Fang 方映涵 | V5A | 443E19_C326 | TMKF-26-04069 | NAS |  | A | 聚益 | CHINA | IND-STL2 | 2026/05/30 | 2026/05/30 | Recycled Polyester/Spandex 89/11% | Knit | Interlock | Dyed | P/D | Peach (1 side),Anti-UV | 60 | 260 | 45 | yds | Changzhi Wang 王昌智 | CHARMING BLUE | Discuss | 122 | 122 | 60.8 | 21.4 | 0 | 60.8 | 0 | 3.4% | 接疋,棉粒/結頭/粗節,油/髒/色污,破洞 | [6 empty] | 單色扣點為B級,結論為Discuss | [16 empty] | 色樣、品質樣廠商提供 | 已簽核 | 請參考驗貨員意見。(Please refer QA's comments.) | Email:jovilin@ecolot.com.tw |  |  | 2026/04/22 | 2026/06/06 |  |  |  |  | IND-STL
197217 | 2026/05/05 | Auto |  | TGT | Freesia Fang 方映涵 | V5A | 443E19_C326 | TMKF-26-04069 | NAS |  | A | 聚益 | CHINA | IND-STL2 | 2026/05/30 | 2026/05/30 | Recycled Polyester/Spandex 89/11% | Knit | Interlock | Dyed | P/D | Peach (1 side),Anti-UV | 60 | 260 | 338 | yds | Changzhi Wang 王昌智 | PRESTIGIOUS PINE | Agree | 345 | 345 | 186.5 | 6.4 | 186.5 | 0 | 0 | 0% | 接疋,棉粒/結頭/粗節,油/髒/色污,破洞 | [6 empty] | 大貨品質在接受標準內 | [16 empty] | 色樣、品質樣廠商提供 | 已簽核 | 請參考驗貨員意見。(Please refer QA's comments.) | Email:jovilin@ecolot.com.tw |  |  | 2026/04/22 | 2026/06/06 |  |  |  |  | IND-STL
197091 | 2026/05/05 | Auto |  | TGT | Melody Chen 陳可縈 | V5A | 00E12G_C326 | TMKF-26-04074 | AS |  |  | 兆升針織 | CHINA | VIN-LR2 | 2026/05/28 | 2026/05/30 | Polyamide/Elastane 71/29% | Knit | Tricot | Dyed | P/D | NA,Quick Dry,Wicking | 58 | 150 | 136 | yds | Jimmy Shi 石振華 | BLACK ONYX | Agree | 168 | 168 | 68 | 5.9 | 68 | 0 | 0 | 0% | 接疋 | [6 empty] | 大貨品質在接受標準內 | [16 empty] | 色樣、品質樣廠商提供 | 已簽核 | 請參考驗貨員意見。(Please refer QA's comments.) |  |  | 2026/06/11 | 2026/05/12 | 2026/06/15 |  |  |  |  | VIN-LR2
197092 | 2026/05/05 | Auto |  | TGT | Melody Chen 陳可縈 | V5A | 00E12G_C326 | TMKF-26-04074 | AS |  |  | 兆升針織 | CHINA | VIN-LR2 | 2026/05/28 | 2026/05/30 | Polyamide/Elastane 71/29% | Knit | Tricot | Dyed | P/D | NA,Quick Dry,Wicking | 58 | 150 | 639 | yds | Jimmy Shi 石振華 | RACING RED | Agree | 740 | 740 | 123 | 3.3 | 123 | 0 | 0 | 0% | 接疋 | [6 empty] | 大貨品質在接受標準內 | [16 empty] | 色樣、品質樣廠商提供 | 已簽核 | 請參考驗貨員意見。(Please refer QA's comments.) |  |  | 2026/06/11 | 2026/05/12 | 2026/06/15 |  |  |  |  | VIN-LR2
197546 | 2026/06/04 | Auto |  | ONY | Vivian Wu 巫心瑜 | V7A | 734456_HO26 | TMKF-26-04088 | NAS |  |  | 海寧駿銳 | CHINA | IND-STL2 | 2026/05/30 | 2026/05/30 | Polyester 100% | Knit | Tricot | Dyed | P/D | NA,Wicking | 58 | 250 | 21077 | yds | Gul Wang 王國安 | CLASSIC NAVY | Agree | 13038 | 13038 | 1647 | 8.7 | 1154 | 493 | 0 | 0% | 接疋,斷紗(斷經/斷緯),橫檔/橫條,油/髒/色污 | [6 empty] | 部分匹扣點為B級,但單色結論為Pass | [16 empty] | 色樣、品質樣廠商提供 | 已簽核 | 請參考驗貨員意見。(Please refer to the QA's comments.) |  |  | 2026/06/25 | 2026/07/12 | 2026/08/05 |  |  |  |  | IND-STL
197545 | 2026/06/04 | Auto |  | ONY | Vivian Wu 巫心瑜 | V7A | 734456_HO26 | TMKF-26-04088 | NAS |  |  | 海寧駿銳 | CHINA | IND-STL2 | 2026/05/30 | 2026/05/30 | Polyester 100% | Knit | Tricot | Dyed | P/D | NA,Wicking | 58 | 250 | 22336 | yds | Gul Wang 王國安 | PANTHER | Agree | 12793 | 12793 | 1602 | 8.3 | 1227 | 249 | 126 | 0% | 接疋,斷紗(斷經/斷緯),橫檔/橫條,油/髒/色污 |  |  |  | 缸差過大 |  |  | 部分匹為C級打下,但單色結論為Pass | 部分缸颜色太绿欠红Rej | [15 empty] | 色樣、品質樣廠商提供 | 已簽核 | 請參考驗貨員意見。(Please refer to the QA's comments.) |  |  | 2026/06/25 | 2026/07/12 | 2026/08/05 |  |  |  |  | IND-STL
197160 | 2026/05/27 | Auto |  | ATH | Kelly Liu 劉芷含 | V1A | 1179336 | TMKF-26-04206 | AS |  | A | INDO TAICHEN | INDONESIA | IND-GLD2 | 2026/05/29 | 2026/05/28 | Cotton/Polyester/Spandex 55/35/10% | Knit | Rib | Dyed | Y/D | NA,NA | 30 | 415 | 1387 | yds | Irfan | GREY HEATHER | Reject | 1369 | 1369 | 74 | 5.4 | 0 | 0 | 74 | 0% |  |  |  |  | 缸差過大 | 布邊不良 |  | 單色結論為Fail,請打下並覆驗 |  | 採購-待確認 |  |  | General found: Col Gray Lot 261280 -> reject rib to blue & lighter compare with standart MK garment fty will offer the actual replenishment and loss rate, if necessary. | [11 empty] | 色樣、品質樣廠商提供 | 已簽核 | 請參考驗貨員意見。(Please refer QA's comments.) 因C級大貨超過20%，請打下並申請覆驗。(Due to C grade is over 20%, please reject C grade and apply for reinspection.) |  |  | 2026/06/08 | 2026/06/16 | 2026/07/23 |  | 簽核中 |  |  | IND-GLD
197221 | 2026/05/07 | Auto |  | TGT | Freesia Fang 方映涵 | V5A | 45M87P_C426 | TMKF-26-04362 | NAS |  | A | 聚益 | CHINA | IND-GLD6 | 2026/05/30 | 2026/05/30 | Recycled Polyester/Spandex 89/11% | Knit | Interlock | Dyed | P/D | NA,Wicking | 60 | 260 | 212 | yds | Changzhi Wang 王昌智 | ACHIEVABLE TAUPE | Discuss | 242 | 242 | 62.6 | 17.6 | 0 | 62.6 | 0 | 2.3% | 接疋,擦傷/刮傷/勾紗,棉粒/結頭/粗節,油/髒/色污 | [6 empty] | 單色扣點為B級,結論為Discuss | [16 empty] | 色樣、品質樣廠商提供 | 已簽核 | 請參考驗貨員意見。(Please refer QA's comments.) | Email:jovilin@ecolot.com.tw |  |  | 2026/06/24 | 2026/07/29 |  |  |  |  | IND-GLD
197220 | 2026/05/07 | Auto |  | TGT | Freesia Fang 方映涵 | V5A | 45M87P_C426 | TMKF-26-04362 | NAS |  | A | 聚益 | CHINA | IND-GLD6 | 2026/05/30 | 2026/05/30 | Recycled Polyester/Spandex 89/11% | Knit | Interlock | Dyed | P/D | NA,Wicking | 60 | 260 | 253 | yds | Changzhi Wang 王昌智 | CHARMING BLUE | Discuss | 253 | 253 | 55.6 | 28.8 | 0 | 55.6 | 0 | 5.6% | 接疋,染折/折痕 | [6 empty] | 單色扣點為B級,結論為Discuss | [16 empty] | 色樣、品質樣廠商提供 | 已簽核 | 請參考驗貨員意見。(Please refer QA's comments.) | Email:jovilin@ecolot.com.tw |  |  | 2026/06/24 | 2026/07/29 |  |  |  |  | IND-GLD
197173 | 2026/05/07 | Auto |  | GU | Cynthia Chen 陳律妏 | V6A | 60226N033A_26 | TMKF-26-04363 | AS |  | A | P.T.GISTEX | INDONESIA | IND-STL | 2026/05/29 | 2026/05/29 | Polyester 100% | Woven | Twill | Dyed | P/D | NA,NA | 54 | 210 | 96348 | yds | Irfan | 07 GRAY | Reject | 10759 | 10759 | 692 | 8.1 | 382 | 102 | 208 | 0% | 擦傷/刮傷/勾紗,斷紗(斷經/斷緯),棉粒/結頭/粗節 |  |  |  | 漸進色差 |  |  | 單色結論為Fail,請打下並覆驗 |  | 覆驗日期簽核中 |  |  | General found: Broken yarn, knot, stopmark Col 07 Gray reject Shading Head End Pro 320235779 & 320235782 MK garment fty will offer the actual replenishment and loss rate, if necessary. | [11 empty] | 色樣、品質樣廠商提供 | 已簽核 | 請參考驗貨員意見。(Please refer QA's comments.) 因C級大貨超過20%，請打下並申請覆驗。(Due to C grade is over 20%, please reject C grade and apply for reinspection.) |  |  | 2026/06/02 | 2026/06/20 | 2026/07/01 |  | 簽核中 |  |  | IND-STL
197445 | 2026/05/07 | Auto |  | GU | Cynthia Chen 陳律妏 | V6A | 60226N033A_26 | TMKF-26-04363 | AS |  | A | P.T.GISTEX | INDONESIA | IND-STL | 2026/06/18 | 2026/06/03 | Polyester 100% | Woven | Twill | Dyed | P/D | NA,NA | 54 | 210 | 96348 | yds | Irfan | 07 GRAY | Reject | 13515 | 13515 | 817 | 5.6 | 69 | 566 | 182 | 0% | 擦傷/刮傷/勾紗,斷紗(斷經/斷緯),棉粒/結頭/粗節 |  |  |  | 漸進色差,邊中色差 |  |  | 單色結論為Fail,請打下並覆驗 |  | 覆驗日期簽核中 |  |  | General found: Broken yarn, Stopmark, Knot Col 07 Gray Lot 320233696 reject shading Head End and Side to Side Col 07 Gray Lot 320236788 reject shading Head End MK garment fty will offer the actual replenishment and loss rate, if necessary. | [11 empty] | 色樣、品質樣廠商提供 | 已簽核 | 請參考驗貨員意見。(Please refer to the QA's comments.) |  |  |  | 2026/06/20 | 2026/07/01 |  | 簽核中 |  |  | IND-STL
197171 | 2026/05/07 | Auto |  | GU | Cynthia Chen 陳律妏 | V6A | 60226N033A_26 | TMKF-26-04363 | AS |  | A | P.T.GISTEX | INDONESIA | IND-STL | 2026/05/29 | 2026/05/29 | Polyester 100% | Woven | Twill | Dyed | P/D | NA,NA | 54 | 210 | 129381 | yds | Irfan | 09 BLACK | Agree | 10273 | 10273 | 568 | 5.1 | 488 | 80 | 0 | 0% | 擦傷/刮傷/勾紗,斷紗(斷經/斷緯),棉粒/結頭/粗節 | [6 empty] | 部分匹扣點為B級,但單色結論為Pass | [16 empty] | 色樣、品質樣廠商提供 | 已簽核 | 請參考驗貨員意見。(Please refer QA's comments.) 因C級大貨超過20%，請打下並申請覆驗。(Due to C grade is over 20%, please reject C grade and apply for reinspection.) |  |  | 2026/06/02 | 2026/06/20 | 2026/07/01 |  |  |  |  | IND-STL
197449 | 2026/05/07 | Auto |  | GU | Cynthia Chen 陳律妏 | V6A | 60226N033A_26 | TMKF-26-04363 | AS |  | A | P.T.GISTEX | INDONESIA | IND-STL | 2026/06/18 | 2026/06/03 | Polyester 100% | Woven | Twill | Dyed | P/D | NA,NA | 54 | 210 | 129381 | yds | Irfan | 09 BLACK | Agree | 6301 | 6301 | 332 | 2.1 | 254 | 78 | 0 | 0% | 斷紗(斷經/斷緯),棉粒/結頭/粗節 | [6 empty] | 部分匹扣點為B級,但單色結論為Pass | [16 empty] | 色樣、品質樣廠商提供 | 已簽核 | 請參考驗貨員意見。(Please refer to the QA's comments.) |  |  |  | 2026/06/20 | 2026/07/01 |  |  |  |  | IND-STL
197172 | 2026/05/07 | Auto |  | GU | Cynthia Chen 陳律妏 | V6A | 60226N033A_26 | TMKF-26-04363 | AS |  | A | P.T.GISTEX | INDONESIA | IND-STL | 2026/05/29 | 2026/05/29 | Polyester 100% | Woven | Twill | Dyed | P/D | NA,NA | 54 | 210 | 49550 | yds | Irfan | 31 BEIGE | Agree | 11935 | 11935 | 525 | 5.1 | 255 | 270 | 0 | 0% | 斷紗(斷經/斷緯),棉粒/結頭/粗節,油/髒/色污 | [6 empty] | 部分匹扣點為B級,但單色結論為Pass | [16 empty] | 色樣、品質樣廠商提供 | 已簽核 | 請參考驗貨員意見。(Please refer QA's comments.) 因C級大貨超過20%，請打下並申請覆驗。(Due to C grade is over 20%, please reject C grade and apply for reinspection.) |  |  | 2026/06/02 | 2026/06/20 | 2026/07/01 |  |  |  |  | IND-STL
197444 | 2026/05/07 | Auto |  | GU | Cynthia Chen 陳律妏 | V6A | 60226N033A_26 | TMKF-26-04363 | AS |  | A | P.T.GISTEX | INDONESIA | IND-STL | 2026/06/18 | 2026/06/03 | Polyester 100% | Woven | Twill | Dyed | P/D | NA,NA | 54 | 210 | 49550 | yds | Irfan | 31 BEIGE | Agree | 3632 | 3632 | 185 | 4.9 | 0 | 185 | 0 | 0% | 斷紗(斷經/斷緯),棉粒/結頭/粗節 | [6 empty] | 部分匹扣點為B級,但單色結論為Pass | [16 empty] | 色樣、品質樣廠商提供 | 已簽核 | 請參考驗貨員意見。(Please refer to the QA's comments.) |  |  |  | 2026/06/20 | 2026/07/01 |  |  |  |  | IND-STL
197260 | 2026/05/07 | Auto |  | TGT | Freesia Fang 方映涵 | V5A | 45M87P_C426 | TMKF-26-04365 | AS |  |  | 力鵬企業 | INDONESIA | IND-GLD6 | 2026/05/29 | 2026/05/29 | Recycled Polyester/Spandex 86/14% | Woven | Poplin | Dyed | Pigment Dye | NA,Quick Dry,UPF 50+,Wicking | 57 | 128 | 1734 | yds | Dani | ACHIEVABLE TAUPE | Discuss | 5133 | 5133 | 495 | 13.3 | 0 | 495 | 0 | 1% | 擦傷/刮傷/勾紗,染折/折痕,油/髒/色污 | [6 empty] | 單色扣點為B級,結論為Discuss | [16 empty] | 色樣、品質樣廠商提供 | 已簽核 | 請參考驗貨員意見。(Please refer QA's comments.) |  |  | 2026/06/20 | 2026/06/24 | 2026/07/29 |  |  |  |  | IND-GLD
197261 | 2026/05/07 | Auto |  | TGT | Freesia Fang 方映涵 | V5A | 45M87P_C426 | TMKF-26-04365 | AS |  |  | 力鵬企業 | INDONESIA | IND-GLD6 | 2026/05/29 | 2026/05/29 | Recycled Polyester/Spandex 86/14% | Woven | Poplin | Dyed | Pigment Dye | NA,Quick Dry,UPF 50+,Wicking | 57 | 128 | 4431 | yds | Dani | BLACK ONYX | Discuss | 4791 | 4791 | 403 | 14.6 | 150 | 253 | 0 | 1.4% | 擦傷/刮傷/勾紗,染折/折痕,橫檔/橫條,油/髒/色污 | [6 empty] | 單色扣點為B級,結論為Discuss | [16 empty] | 色樣、品質樣廠商提供 | 已簽核 | 請參考驗貨員意見。(Please refer QA's comments.) |  |  | 2026/06/20 | 2026/06/24 | 2026/07/29 |  |  |  |  | IND-GLD
197352 | 2026/05/08 | Auto |  | TGT | Angela Chen 陳柔婷 | V5B | G92X13_2PK_C426 | TMKF-26-04518 | AS |  | A | SAMIL(VIN) | VIETNAM | CAB-MH2 | 2026/06/12 | 2026/06/01 | Cotton(BCI)/Spandex 95/5% | Knit | Jersey | Dyed | P/D | NA,NA | 58 | 160 | 9807 | yds | NgocBich | FIGHTER PILOT BLUE | Discuss | 1743 | 1743 | 310 | 12.6 | 119 | 191 | 0 | 0.8% | 接疋,擦傷/刮傷/勾紗,斷紗(斷經/斷緯),油/髒/色污 | [6 empty] | 單色扣點為B級,結論為Discuss | [16 empty] | 色樣、品質樣廠商提供 | 已簽核 | 請參考驗貨員意見。(Please refer to the QA's comments.) |  |  | 2026/06/04 | 2026/06/26 | 2026/08/08 |  |  |  |  | CAB-MH
197141 | 2026/05/08 | Auto |  | TGT | Angela Chen 陳柔婷 | V5B | G92X13_2PK_C426 | TMKF-26-04519 | AS |  | A | SAMIL(VIN) | VIETNAM | CAB-MH2 | 2026/05/28 | 2026/05/28 | Cotton(BCI)/Spandex 95/5% | Knit | Jersey | PRT + Dyed | Reactive Discharge PRT,Reactive PRT,Grei | NA,NA | 58 | 160 | 9807 | yds | NgocBich | C425GFMNAOP3003_2 | Agree | 4190 | 4190 | 523 | 4.6 | 523 | 0 | 0 | 0% | 接疋,破洞,破洞修補痕 | [6 empty] | 大貨品質在接受標準內 | [16 empty] | 色樣、品質樣廠商提供 | 已簽核 | 請參考驗貨員意見。(Please refer QA's comments.) |  |  | 2026/06/18 | 2026/06/26 | 2026/08/08 |  |  |  |  | CAB-MH
197353 | 2026/05/08 | Auto |  | TGT | Angela Chen 陳柔婷 | V5B | 458476_2PK_C426 | TMKF-26-04522 | AS |  | A | SAMIL(VIN) | VIETNAM | CAB-MH1 MH2 | 2026/06/01 | 2026/06/01 | Cotton(BCI)/Spandex 95/5% | Knit | Jersey | Dyed | P/D | NA,NA | 58 | 160 | 24501 | yds | NgocBich | EBONY | Reject | 782 | 782 | 349 | 19.8 | 0 | 0 | 349 | 2.9% | 接疋,擦傷/刮傷/勾紗,斷紗(斷經/斷緯),油/髒/色污,破洞 |  |  |  | 匹差過大 |  | 幅寬不足 | 單色結論為Fail,請打下並覆驗 |  | 覆驗日期簽核中 |  |  | 1.Color:EBONY/Lot:022A/ Color shading roll to roll =>reject the lot 2.Color:EBONY/Lot:023A/ Color shading roll to roll & Narrow width 1' =>reject the lot | [11 empty] | 色樣、品質樣廠商提供 | 已簽核 | 請參考驗貨員意見。(Please refer to the QA's comments.) 因C級大貨超過20%，請打下並申請覆驗。(Due to C grade is over 20%, please reject C grade and apply for reinspection.) |  |  | 2026/06/04 | 2026/06/19 | 2026/07/27 |  | 簽核中 |  |  | CAB-MH
197232 | 2026/05/11 | Auto |  | UAM | Shine Lin 林韶瑩 | V1A | 1383356_FW26 | TMKF-26-04552 | AS |  |  | 綿春(VIN) | VIETNAM | IND-GLR1 STL2 | 2026/06/01 | 2026/05/30 | Polyester 100% | Knit | Mesh | Dyed | P/D | NA,NA | 60 | 52 | 1222 | yds | HoaNguyen | BLACK 001 | Reject | 1222 | 1222 | 617 | 6.3 | 204 | 0 | 413 | 0% | 接疋,擦傷/刮傷/勾紗,橫檔/橫條,油/髒/色污,破洞 |  |  |  | 匹差過大 |  |  | 單色結論為Fail,請打下並覆驗 |  | 簽核完成 |  |  | 顏色:BLACK 001/缸號:26Y-24341/匹差明顯，整缸判C級。 | [11 empty] | 色樣、品質樣廠商提供 | 已簽核 | 請參考驗貨員意見。(Please refer QA's comments.) |  |  | 2026/06/05 | 2026/04/01 | 2026/06/02 |  | 覆驗完成 |  |  | IND-GLR1
197238 | 2026/05/11 | Auto |  | GU | Grace Hsu 許貴茵 | V6A | 60226F078A | TMKF-26-04556,TMKF-26-04785 | AS |  | A | 澳洋呢絨 | CHINA | CAB-MK2 | 2026/05/31 | 2026/05/31 | Recycled Polyester/Polyester 50/50% | Knit | Double Knit | Dyed | Top/D | Punch,NA | 56 | 300 | 18396 | yds | Yong Wang 王勇 | 06 GRAY | Agree | 18490 | 18490 | 1860.9 | 9 | 1088.6 | 772.3 | 0 | 0% | 擦傷/刮傷/勾紗,斷紗(斷經/斷緯),染折/折痕,棉粒/結頭/粗節,油/髒/色污,異纖/飛花,破洞,針痕/直條 | [6 empty] | 部分匹扣點為B級,但單色結論為Pass | [16 empty] | 色樣、品質樣廠商提供 | 已簽核 | 請參考驗貨員意見。(Please refer QA's comments.) |  |  | 2026/06/22 | 2026/06/19 | 2026/07/31 |  |  |  |  | CAB-MK2
197423 | 2026/05/12 | Auto |  | ASC | Felix Dang 鄧進東 | V3B | 2011D242_AW26 | TMKF-26-04573 | AS |  |  | 綿春(VIN) | VIETNAM | VIN-LR3 | 2026/05/30 | 2026/05/30 | Recycled Polyester 100% | Knit | Mesh | Dyed | P/D | NA,Wicking | 60 | 120 | 749 | yds | HoaNguyen | CREAM | Agree | 1244 | 1244 | 211 | 9.5 | 106 | 105 | 0 | 0% | 擦傷/刮傷/勾紗,油/髒/色污 | [6 empty] | 部分匹扣點為B級,但單色結論為Pass | [16 empty] | 色樣、品質樣廠商提供 | 已簽核 | 請參考驗貨員意見。(Please refer to the QA's comments.) |  |  | 2026/06/12 | 2026/04/26 | 2026/06/08 |  |  |  |  | VIN-LR3
197231 | 2026/05/12 | Auto |  | ASC | Felix Dang 鄧進東 | V3B | 2011D242_AW26 | TMKF-26-04573 | AS |  |  | 綿春(VIN) | VIETNAM | VIN-LR3 | 2026/05/30 | 2026/05/30 | Recycled Polyester 100% | Knit | Mesh | Dyed | P/D | NA,Wicking | 60 | 120 | 3803 | yds | HoaNguyen | PERFORMANCE BLACK | Agree | 2934 | 2934 | 546 | 2.7 | 546 | 0 | 0 | 0% | 擦傷/刮傷/勾紗,油/髒/色污 | [6 empty] | 大貨品質在接受標準內 | [16 empty] | 色樣、品質樣廠商提供 | 已簽核 | 請參考驗貨員意見。(Please refer QA's comments.) |  |  | 2026/06/12 | 2026/04/26 | 2026/06/08 |  |  |  |  | VIN-LR3
197332 | 2026/05/11 | Auto |  | UAM | Shine Lin 林韶瑩 | V1A | 6015106 | TMKF-26-04630 | AS |  |  | HUA FENG | CHINA | IND-GLR1 | 2026/06/01 | 2026/06/01 | Polyester/Spandex 87/13% | Woven | Plain Weave | Dyed | P/D | NA,DWR | 50 | 159 | 4968 | yds | Nianhua Li 李年華 | BLACK | Agree | 2799 | 2799 | 610 | 6.7 | 485 | 125 | 0 | 0% | 接疋,斷紗(斷經/斷緯),橫檔/橫條,油/髒/色污 | [6 empty] | 部分匹扣點為B級,但單色結論為Pass | [16 empty] | 色樣、品質樣廠商提供 | 已簽核 | 請參考驗貨員意見。(Please refer QA's comments.) |  |  | 2026/06/05 | 2026/04/20 | 2026/06/02 |  |  |  |  | IND-GLR1
197114 | 2026/05/12 | Auto |  | GU | Lomi Yang 楊茹芳 | V6B | 60236F014A_1 | TMKF-26-04680 | AS |  | A | 南通三奔 | CHINA | VIN-MK3C | 2026/05/28 | 2026/05/28 | Recycled Polyester/Polyester 59/41% | Woven | Plain Weave | Dyed | P/D | NA,NA | 56 | 125 | 20785 | yds | Ajun He 何緒君 | 01 OFF WHITE | Discuss | 13212 | 13212 | 1467 | 9.1 | 1076 | 391 | 0 | 0% | 接疋,擦傷/刮傷/勾紗,斷紗(斷經/斷緯),棉粒/結頭/粗節,油/髒/色污,破洞 |  |  |  |  | 背面瑕疵 |  | 單色扣點為B級,結論為Discuss | [16 empty] | 色樣、品質樣業務提供 | 已簽核 | 請參考驗貨員意見。(Please refer QA's comments.) |  |  | 2026/06/01 | 2026/06/22 | 2026/07/10 |  |  |  |  | VIN-MK3
197115 | 2026/05/12 | Auto |  | GU | Lomi Yang 楊茹芳 | V6B | 60236F014A_1 | TMKF-26-04680 | AS |  | A | 南通三奔 | CHINA | VIN-MK3C | 2026/05/28 | 2026/05/28 | Recycled Polyester/Polyester 59/41% | Woven | Plain Weave | Dyed | P/D | NA,NA | 56 | 125 | 14060 | yds | Ajun He 何緒君 | 63 BLUE | Discuss | 24094 | 24094 | 2574 | 8.4 | 2046 | 528 | 0 | 0% | 接疋,擦傷/刮傷/勾紗,棉粒/結頭/粗節,橫檔/橫條,油/髒/色污,異纖/飛花,破洞 |  |  |  |  | 背面瑕疵 |  | 單色扣點為B級,結論為Discuss | [16 empty] | 色樣、品質樣業務提供 | 已簽核 | 請參考驗貨員意見。(Please refer QA's comments.) |  |  | 2026/06/01 | 2026/06/22 | 2026/07/10 |  |  |  |  | VIN-MK3
197168 | 2026/05/13 | Auto |  | DKS | Sherry Hsu 許亞渲 | V2B | DAM15202CC_Q326 | TMKF-26-04710 | NAS |  |  | 井澤 | CHINA | VIN-MK2A | 2026/05/29 | 2026/05/29 | Polyester/Spandex 91/9% | Woven | Plain Weave | Dyed | P/D | NA,UPF 50+,Wicking | 53 | 94 | 3277 | yds | Ajun He 何緒君 | PURE BLACK | Discuss | 6109 | 6109 | 672 | 8 | 534 | 138 | 0 | 0% | 擦傷/刮傷/勾紗,斷紗(斷經/斷緯),橫檔/橫條,油/髒/色污 | [6 empty] | 單色扣點為B級,結論為Discuss | [16 empty] | 色樣、品質樣廠商提供 | 已簽核 | 請參考驗貨員意見。(Please refer QA's comments.) |  |  |  | 2026/03/10 | 2026/06/01 |  |  |  |  | VIN-MK2
197182 | 2026/05/13 | Auto |  | KOH | Amei Wu 吳靜芳 | V3C | WT23A501_HO26,WT23A502_HO26,WT24A501_HO26,WT24A511_HO26 | TMKF-26-04728,TMKF-26-04730,TMKF-26-04732,TMKF-26-04740 | AS |  |  | 百聿工業 | CHINA | VIN-LR1 TPLB | 2026/05/28 | 2026/05/29 | Polyester/Spandex 77/23% | Knit | Interlock | Dyed | Single dyed | NA,Wicking | 58 | 250 | 35686 | yds | Ken Kong 孔祥松 | 659840 CHARCOAL | Agree | 23358.9 | 23358.9 | 2389.9 | 5.2 | 2058.3 | 331.6 | 0 | 0% | 接疋,擦傷/刮傷/勾紗,橫檔/橫條,油/髒/色污,破洞 | [6 empty] | 部分匹扣點為B級,但單色結論為Pass | [16 empty] | 色樣、品質樣廠商提供 | 已簽核 | 請參考驗貨員意見。(Please refer QA's comments.) |  |  | 2026/06/19 | 2026/07/12 | 2026/08/12 |  |  |  |  | VIN-LR1
197463 | 2026/05/13 | Auto |  | KOH | Amei Wu 吳靜芳 | V3C | WT24A400_HO26 | TMKF-26-04736 | AS |  |  | 百聿工業 | CHINA | IND-GLD2 | 2026/06/03 | 2026/06/03 | Polyester/Spandex 77/23% | Knit | Interlock | Dyed | P/D | NA,Wicking | 58 | 250 | 22951 | yds | Changzhi Wang 王昌智 | 660941 MINERAL BLACK | Discuss | 2649 | 2649 | 270.6 | 17.4 | 69.1 | 201.5 | 0 | 2.2% | 接疋,油/髒/色污 | [6 empty] | 單色扣點為B級,結論為Discuss | [16 empty] | 色樣、品質樣廠商提供 | 已簽核 | 請參考驗貨員意見。(Please refer QA's comments.) |  |  | 2026/06/15 | 2026/07/13 | 2026/08/10 |  |  |  |  | IND-GLD
197180 | 2026/05/13 | Auto |  | KOH | Amei Wu 吳靜芳 | V3C | WT24A400_HO26 | TMKF-26-04736,TMKF-26-04737 | AS |  |  | 百聿工業 | CHINA | IND-GLD2 | 2026/05/28 | 2026/05/29 | Polyester/Spandex 77/23% | Knit | Interlock | Dyed | P/D | NA,Wicking | 58 | 250 | 11743 | yds | Ken Kong 孔祥松 | 659840 CHARCOAL | Agree | 11946.9 | 11946.9 | 1215.8 | 4.4 | 1215.8 | 0 | 0 | 0% | 接疋,擦傷/刮傷/勾紗,斷紗(斷經/斷緯),橫檔/橫條,油/髒/色污,破洞 |  |  |  |  | 布邊不良 |  | 大貨品質在接受標準內 | [16 empty] | 色樣、品質樣廠商提供 | 已簽核 | 請參考驗貨員意見。(Please refer QA's comments.) |  |  | 2026/06/15 | 2026/07/13 | 2026/08/10 |  |  |  |  | IND-GLD
197179 | 2026/05/13 | Auto |  | KOH | Amei Wu 吳靜芳 | V3C | WT24A400_HO26 | TMKF-26-04736,TMKF-26-04737 | AS |  |  | 百聿工業 | CHINA | IND-GLD2 | 2026/05/28 | 2026/05/29 | Polyester/Spandex 77/23% | Knit | Interlock | Dyed | P/D | NA,Wicking | 58 | 250 | 22951 | yds | Ken Kong 孔祥松 | 660941 MINERAL BLACK | Agree | 18882.9 | 18882.9 | 1995.1 | 6.3 | 1332.7 | 529.8 | 132.6 | 0% | 接疋,擦傷/刮傷/勾紗,斷紗(斷經/斷緯),油/髒/色污,破洞 |  |  |  | 匹差過大 | 布邊不良 |  | 部分匹為C級打下,但單色結論為Pass | 6053#/24，6061#/28 | [15 empty] | 色樣、品質樣廠商提供 | 已簽核 | 請參考驗貨員意見。(Please refer QA's comments.) |  |  | 2026/06/15 | 2026/07/13 | 2026/08/10 |  |  |  |  | IND-GLD
197462 | 2026/05/13 | Auto |  | KOH | Amei Wu 吳靜芳 | V3C | WT23A501_HO26,WT23A502_HO26,WT24A501_HO26,WT24A511_HO26 | TMKF-26-04727,TMKF-26-04729,TMKF-26-04731,TMKF-26-04739 | AS |  |  | 百聿工業 | CHINA | VIN-LR1 TPLB | 2026/06/06 | 2026/06/03 | Polyester/Spandex 77/23% | Knit | Interlock | Dyed | P/D | NA,Wicking | 58 | 250 | 158838 | yds | Changzhi Wang 王昌智 | 660941 MINERAL BLACK | Reject | 27998 | 27998 | 2862.1 | 10.5 | 1611.5 | 1123.1 | 127.5 | 0.2% | 接疋,擦傷/刮傷/勾紗,斷紗(斷經/斷緯),橫檔/橫條,油/髒/色污 | 布面不平整 | [5 empty] | 部分匹為C級打下,但單色結論為Discuss | [16 empty] | 色樣、品質樣廠商提供 | 已簽核 | 請參考驗貨員意見。(Please refer QA's comments.) |  |  | 2026/06/19 | 2026/07/12 | 2026/08/12 |  |  |  |  | VIN-LR1
197277 | 2026/05/13 | Auto |  | KOH | Michelle Lin 林慧錦 | V3C | WT6HA204RS | TMKF-26-04741 | AS |  |  | 江蘇新凱盛 | CHINA | IND-STL2 | 2026/06/01 | 2026/06/01 | Polyester/Spandex 96/4% | Knit | Jacquard | Dyed | P/D | Brush (1 side),NA | 62 | 210 | 385 | kgs | Leo Li 李勇 | 658_180 MODERN WHITE | Agree | 334.6 | 1069 | 201.3 | 6 | 201.3 | 0 | 0 | 0% | 油/髒/色污 | [6 empty] | 大貨品質在接受標準內 | [16 empty] | 色樣、品質樣廠商提供 | 已簽核 | 請參考驗貨員意見。(Please refer QA's comments.) |  |  | 2026/06/01 | 2026/07/06 | 2026/07/27 |  |  |  |  | IND-STL
197280 | 2026/05/13 | Auto |  | KOH | Michelle Lin 林慧錦 | V3C | WT6HA204RS | TMKF-26-04742 | AS |  |  | 江蘇新凱盛 | CHINA | IND-STL2 | 2026/06/01 | 2026/06/01 | Polyester/Spandex 88/12% | Knit | Jersey | Dyed | P/D | NA,NA | 58 | 190 | 53 | kgs | Leo Li 李勇 | 658_180 MODERN WHITE | Reject | 68.89 | 259 | 83.2 | 9.6 | 0 | 0 | 83.2 | 0% | 油/髒/色污,破洞 |  |  |  | 顏色不符 |  |  | 單色結論為Fail,請打下並覆驗 |  | 尚未覆驗 |  |  | 1.对大身偏兰明显，评C级 2.短码0.8%，请补足。 | 6/8 已提前安排驗貨 | [10 empty] | 色樣、品質樣廠商提供 | 已簽核 | 請參考驗貨員意見。(Please refer QA's comments.) |  |  | 2026/06/01 | 2026/07/06 | 2026/07/27 |  | 簽核中 |  |  | IND-STL
197451 | 2026/05/14 | Auto |  | GU | Cynthia Chen 陳律妏 | V6A | 60227H059A | TMKF-26-04822 | AS |  | A | 杭州福恩 | CHINA | IND-GLD1 | 2026/06/03 | 2026/06/03 | Recycled Polyester/Viscose/Spandex 67/29/4% | Woven | Twill | Dyed | Dope/D | NA,NA | 54 | 280 | 45596 | yds | Junde Zhang 張俊德 | 09 BLACK | Discuss | 11249.9 | 11249.9 | 1200.8 | 19.7 | 0 | 1200.8 | 0 | 2.9% | 斷紗(斷經/斷緯),棉粒/結頭/粗節,橫檔/橫條,油/髒/色污,異纖/飛花 | [6 empty] | 單色扣點為B級,結論為Discuss | [16 empty] | 色樣、品質樣廠商提供 | 已簽核 | 請參考驗貨員意見。(Please refer QA's comments.) |  |  | 2026/06/08 | 2026/06/22 | 2026/11/04 |  |  |  |  | IND-GLD
197481 | 2026/05/15 | Auto |  | KOH | Michelle Lin 林慧錦 | V3C | MX6FK111_HO26 | TMKF-26-04828 | AS |  | A | 聚益 | CHINA | VIN-MK1 | 2026/06/03 | 2026/06/03 | Cotton/Polyester 59/41% | Knit | Jacquard | Dyed | P/D,Jacquard | NA,NA | 64 | 290 | 5455 | yds | Qiang Chen 陳強 | CALIBER GREEN | Discuss | 6409 | 6409 | 665.5 | 16.5 | 108.1 | 557.4 | 0 | 2% | 接疋,擦傷/刮傷/勾紗,斷紗(斷經/斷緯),油/髒/色污,破洞 | [6 empty] | 單色扣點為B級,結論為Discuss | [16 empty] | 色樣、品質樣廠商提供 | 已簽核 | 請參考驗貨員意見。(Please refer QA's comments.) | Email:jovilin@ecolot.com.tw |  | 2026/06/12 | 2026/07/10 | 2026/08/10 |  |  |  |  | VIN-MK1
197482 | 2026/05/15 | Auto |  | KOH | Michelle Lin 林慧錦 | V3C | MX6FK111_HO26 | TMKF-26-04828 | AS |  | A | 聚益 | CHINA | VIN-MK1 | 2026/06/03 | 2026/06/03 | Cotton/Polyester 59/41% | Knit | Jacquard | Dyed | P/D,Jacquard | NA,NA | 64 | 290 | 23745 | yds | Qiang Chen 陳強 | MINERAL BLACK | Discuss | 7896 | 7896 | 796.7 | 18.1 | 0 | 796.7 | 0 | 2.4% | 接疋,擦傷/刮傷/勾紗,斷紗(斷經/斷緯),油/髒/色污,破洞 | [6 empty] | 單色扣點為B級,結論為Discuss | [16 empty] | 色樣、品質樣廠商提供 | 已簽核 | 請參考驗貨員意見。(Please refer QA's comments.) | Email:jovilin@ecolot.com.tw |  | 2026/06/12 | 2026/07/10 | 2026/08/10 |  |  |  |  | VIN-MK1
197480 | 2026/05/15 | Auto |  | KOH | Michelle Lin 林慧錦 | V3C | MX6FK111_HO26 | TMKF-26-04828 | AS |  | A | 聚益 | CHINA | VIN-MK1 | 2026/06/03 | 2026/06/03 | Cotton/Polyester 59/41% | Knit | Jacquard | Dyed | P/D,Jacquard | NA,NA | 64 | 290 | 8224 | yds | Qiang Chen 陳強 | MOONWALK NAVY | Reject | 10310 | 10310 | 981.3 | 21.5 | 109.8 | 816.4 | 55.1 | 3.5% | 接疋,擦傷/刮傷/勾紗,斷紗(斷經/斷緯),油/髒/色污,破洞 | [6 empty] | 部分匹為C級打下,但單色結論為Discuss | 16#第3疋 | [15 empty] | 色樣、品質樣廠商提供 | 已簽核 | 請參考驗貨員意見。(Please refer QA's comments.) | Email:jovilin@ecolot.com.tw |  | 2026/06/12 | 2026/07/10 | 2026/08/10 |  |  |  |  | VIN-MK1
197483 | 2026/05/15 | Auto |  | KOH | Michelle Lin 林慧錦 | V3C | MX6FK111_HO26 | TMKF-26-04828 | AS |  | A | 聚益 | CHINA | VIN-MK1 | 2026/06/03 | 2026/06/03 | Cotton/Polyester 59/41% | Knit | Jacquard | Dyed | P/D,Jacquard | NA,NA | 64 | 290 | 12872 | yds | Qiang Chen 陳強 | SAHARA WIND | Discuss | 9834 | 9834 | 1057 | 15.8 | 52.9 | 1004.1 | 0 | 1.7% | 接疋,擦傷/刮傷/勾紗,橫檔/橫條,油/髒/色污,異纖/飛花,破洞 |  |  |  |  | 布邊不良 |  | 單色扣點為B級,結論為Discuss | [16 empty] | 色樣、品質樣廠商提供 | 已簽核 | 請參考驗貨員意見。(Please refer QA's comments.) | Email:jovilin@ecolot.com.tw |  | 2026/06/12 | 2026/07/10 | 2026/08/10 |  |  |  |  | VIN-MK1
197418 | 2026/05/15 | Auto |  | KOH | Jenna Chan 詹靖宜 | V3C | MX43A409_HO26,MX43A413_FA26,MX6FJ410_HO26 | TMKF-26-03020,TMKF-26-04838,TMKF-26-04852 | AS |  |  | HONGGANG | CHINA | VIN-MK3B | 2026/06/02 | 2026/06/02 | Recycled Polyester/Polyester 57/43% | Knit | Tricot | Dyed | P/D | NA,NA | 45 | 220 | 21103 | yds | Nianhua Li 李年華 | 14_6305 PELICAN | Agree | 115 | 115 | 115 | 5.2 | 115 | 0 | 0 | 0% | 橫檔/橫條,油/髒/色污 | [6 empty] | 大貨品質在接受標準內 | [16 empty] | 色樣、品質樣廠商提供 | 已簽核 | 請參考驗貨員意見。(Please refer QA's comments.) |  |  | 2026/06/17 | 2026/05/22 | 2026/06/22 |  |  |  |  | VIN-MK3
197416 | 2026/05/15 | Auto |  | KOH | Jenna Chan 詹靖宜 | V3C | MX43A409_HO26,MX43A413_FA26,MX6FJ410_HO26 | TMKF-26-03020,TMKF-26-04838,TMKF-26-04852 | AS |  |  | HONGGANG | CHINA | VIN-MK3B | 2026/06/02 | 2026/06/02 | Recycled Polyester/Polyester 57/43% | Knit | Tricot | Dyed | P/D | NA,NA | 45 | 220 | 6429 | yds | Nianhua Li 李年華 | 546_431 AUTUMN WHEAT | Agree | 1186 | 1186 | 182 | 8.2 | 182 | 0 | 0 | 0% | 接疋,橫檔/橫條,油/髒/色污 | [6 empty] | 大貨品質在接受標準內 | [16 empty] | 色樣、品質樣廠商提供 | 已簽核 | 請參考驗貨員意見。(Please refer QA's comments.) |  |  | 2026/06/17 | 2026/05/22 | 2026/06/22 |  |  |  |  | VIN-MK3
197415 | 2026/05/15 | Auto |  | KOH | Jenna Chan 詹靖宜 | V3C | MX43A409_HO26,MX43A413_FA26,MX6FJ410_HO26 | TMKF-26-03020,TMKF-26-04838,TMKF-26-04852 | AS |  |  | HONGGANG | CHINA | VIN-MK3B | 2026/06/02 | 2026/06/02 | Recycled Polyester/Polyester 57/43% | Knit | Tricot | Dyed | P/D | NA,NA | 45 | 220 | 5132 | yds | Nianhua Li 李年華 | 659_220 SILVER PEARL | Agree | 848 | 848 | 110 | 9.1 | 110 | 0 | 0 | 0% | 接疋,斷紗(斷經/斷緯),油/髒/色污 | [6 empty] | 大貨品質在接受標準內 | [16 empty] | 色樣、品質樣廠商提供 | 已簽核 | 請參考驗貨員意見。(Please refer QA's comments.) |  |  | 2026/06/17 | 2026/05/22 | 2026/06/22 |  |  |  |  | VIN-MK3
197419 | 2026/05/15 | Auto |  | KOH | Jenna Chan 詹靖宜 | V3C | MX43A409_HO26,MX43A413_FA26,MX6FJ410_HO26 | TMKF-26-03020,TMKF-26-04838,TMKF-26-04852 | AS |  |  | HONGGANG | CHINA | VIN-MK3B | 2026/06/02 | 2026/06/02 | Recycled Polyester/Polyester 57/43% | Knit | Tricot | Dyed | P/D | NA,NA | 45 | 220 | 1868 | yds | Nianhua Li 李年華 | 660_310 SILVER NICKEL | Agree | 2101 | 2101 | 112 | 5.4 | 112 | 0 | 0 | 0% | 接疋,棉粒/結頭/粗節,油/髒/色污 | [6 empty] | 大貨品質在接受標準內 | [16 empty] | 色樣、品質樣廠商提供 | 已簽核 | 請參考驗貨員意見。(Please refer QA's comments.) |  |  | 2026/06/17 | 2026/05/22 | 2026/06/22 |  |  |  |  | VIN-MK3
197417 | 2026/05/15 | Auto |  | KOH | Jenna Chan 詹靖宜 | V3C | MX43A409_HO26,MX43A413_FA26,MX6FJ410_HO26 | TMKF-26-03020,TMKF-26-04838,TMKF-26-04852 | AS |  |  | HONGGANG | CHINA | VIN-MK3B | 2026/06/02 | 2026/06/02 | Recycled Polyester/Polyester 57/43% | Knit | Tricot | Dyed | P/D | NA,NA | 45 | 220 | 38429 | yds | Nianhua Li 李年華 | 660_941 MINERAL BLACK | Agree | 48 | 48 | 48 | 0 | 48 | 0 | 0 | 0% | [7 empty] | 大貨品質在接受標準內 | [16 empty] | 色樣、品質樣廠商提供 | 已簽核 | 請參考驗貨員意見。(Please refer QA's comments.) |  |  | 2026/06/17 | 2026/05/22 | 2026/06/22 |  |  |  |  | VIN-MK3
197300 | 2026/05/15 | Auto |  | KOH | Jenna Chan 詹靖宜 | V3C | MX43A409_HO26,MX43A413_HO26,MX6FJ410_HO26 | TMKF-26-04850,TMKF-26-04853,TMKF-26-04856 | AS |  |  | 吳江景鴻 | CHINA | VIN-MK3B | 2026/05/31 | 2026/05/31 | Polyester 100% | Woven | Poplin | Dyed | P/D | NA,NA | 57 | 98 | 2024 | yds | Changzhi Wang 王昌智 | 14_6305 PELICAN | Agree | 830 | 830 | 170 | 3.5 | 170 | 0 | 0 | 0% | 擦傷/刮傷/勾紗,斷紗(斷經/斷緯),油/髒/色污 | [6 empty] | 大貨品質在接受標準內 | [16 empty] | 色樣、品質樣廠商提供 | 已簽核 | 請參考驗貨員意見。(Please refer QA's comments.) |  |  | 2026/06/19 | 2026/07/10 | 2026/08/10 |  |  |  |  | VIN-MK3
197295 | 2026/05/15 | Auto |  | KOH | Jenna Chan 詹靖宜 | V3C | MX43A409_HO26,MX43A413_HO26,MX6FJ410_HO26 | TMKF-26-04850,TMKF-26-04853,TMKF-26-04856 | AS |  |  | 吳江景鴻 | CHINA | VIN-MK3B | 2026/05/31 | 2026/05/31 | Polyester 100% | Woven | Poplin | Dyed | P/D | NA,NA | 57 | 98 | 1528 | yds | Changzhi Wang 王昌智 | 18_1112 WALNUT | Agree | 1558 | 1558 | 163 | 0.6 | 163 | 0 | 0 | 0% | 棉粒/結頭/粗節 | [6 empty] | 大貨品質在接受標準內 | [16 empty] | 色樣、品質樣廠商提供 | 已簽核 | 請參考驗貨員意見。(Please refer QA's comments.) |  |  | 2026/06/19 | 2026/07/10 | 2026/08/10 |  |  |  |  | VIN-MK3
197297 | 2026/05/15 | Auto |  | KOH | Jenna Chan 詹靖宜 | V3C | MX43A409_HO26,MX43A413_HO26,MX6FJ410_HO26 | TMKF-26-04850,TMKF-26-04853,TMKF-26-04856 | AS |  |  | 吳江景鴻 | CHINA | VIN-MK3B | 2026/05/31 | 2026/05/31 | Polyester 100% | Woven | Poplin | Dyed | P/D | NA,NA | 57 | 98 | 1616 | yds | Changzhi Wang 王昌智 | 19_4215 TURBULENCE | Agree | 1562 | 1562 | 155 | 9 | 155 | 0 | 0 | 0% | 擦傷/刮傷/勾紗,棉粒/結頭/粗節,橫檔/橫條,油/髒/色污 | [6 empty] | 大貨品質在接受標準內 | [16 empty] | 色樣、品質樣廠商提供 | 已簽核 | 請參考驗貨員意見。(Please refer QA's comments.) |  |  | 2026/06/19 | 2026/07/10 | 2026/08/10 |  |  |  |  | VIN-MK3
197299 | 2026/05/15 | Auto |  | KOH | Jenna Chan 詹靖宜 | V3C | MX43A409_HO26,MX43A413_HO26,MX6FJ410_HO26 | TMKF-26-04850,TMKF-26-04853,TMKF-26-04856 | AS |  |  | 吳江景鴻 | CHINA | VIN-MK3B | 2026/05/31 | 2026/05/31 | Polyester 100% | Woven | Poplin | Dyed | P/D | NA,NA | 57 | 98 | 1091 | yds | Changzhi Wang 王昌智 | 549_820 CARLIN OLV | Agree | 1112 | 1112 | 153 | 7.8 | 153 | 0 | 0 | 0% | 擦傷/刮傷/勾紗 | [6 empty] | 大貨品質在接受標準內 | [16 empty] | 色樣、品質樣廠商提供 | 已簽核 | 請參考驗貨員意見。(Please refer QA's comments.) |  |  | 2026/06/19 | 2026/07/10 | 2026/08/10 |  |  |  |  | VIN-MK3
197298 | 2026/05/15 | Auto |  | KOH | Jenna Chan 詹靖宜 | V3C | MX43A409_HO26,MX43A413_HO26,MX6FJ410_HO26 | TMKF-26-04850,TMKF-26-04853,TMKF-26-04856 | AS |  |  | 吳江景鴻 | CHINA | VIN-MK3B | 2026/05/31 | 2026/05/31 | Polyester 100% | Woven | Poplin | Dyed | P/D | NA,NA | 57 | 98 | 244 | yds | Changzhi Wang 王昌智 | 660_310 SILVER NICKEL | Agree | 248 | 248 | 120 | 6.7 | 120 | 0 | 0 | 0% | 橫檔/橫條 | [6 empty] | 大貨品質在接受標準內 | [16 empty] | 色樣、品質樣廠商提供 | 已簽核 | 請參考驗貨員意見。(Please refer QA's comments.) |  |  | 2026/06/19 | 2026/07/10 | 2026/08/10 |  |  |  |  | VIN-MK3
197296 | 2026/05/15 | Auto |  | KOH | Jenna Chan 詹靖宜 | V3C | MX43A409_HO26,MX43A413_HO26,MX6FJ410_HO26 | TMKF-26-04850,TMKF-26-04853,TMKF-26-04856 | AS |  |  | 吳江景鴻 | CHINA | VIN-MK3B | 2026/05/31 | 2026/05/31 | Polyester 100% | Woven | Poplin | Dyed | P/D | NA,NA | 57 | 98 | 3943 | yds | Changzhi Wang 王昌智 | 660_941 MINERAL BLACK | Agree | 3982 | 3982 | 509 | 2.9 | 509 | 0 | 0 | 0% | 擦傷/刮傷/勾紗,染折/折痕,棉粒/結頭/粗節,橫檔/橫條,油/髒/色污 | [6 empty] | 大貨品質在接受標準內 | [16 empty] | 色樣、品質樣廠商提供 | 已簽核 | 請參考驗貨員意見。(Please refer QA's comments.) |  |  | 2026/06/19 | 2026/07/10 | 2026/08/10 |  |  |  |  | VIN-MK3
197281 | 2026/05/15 | Auto |  | KOH | Jenna Chan 詹靖宜 | V3C | MX6FJ410_HO26 | TMKF-26-04854 | AS |  |  | 江蘇新凱盛 | CHINA | VIN-MK3B | 2026/06/01 | 2026/06/01 | Polyester 100% | Knit | Mesh | Dyed | P/D | NA,NA | 60 | 90 | 159 | kgs | Leo Li 李勇 | 660_550 LAVISH GRAY | Agree | 315.51 | 2427 | 490.5 | 5.9 | 325.7 | 164.8 | 0 | 0% | 擦傷/刮傷/勾紗 | [6 empty] | 部分匹扣點為B級,但單色結論為Pass | [16 empty] | 色樣、品質樣廠商提供 | 已簽核 | 請參考驗貨員意見。(Please refer QA's comments.) |  |  | 2026/06/19 | 2026/07/10 | 2026/08/10 |  |  |  |  | VIN-MK3
197323 | 2026/05/15 | Auto |  | KOH | Jenna Chan 詹靖宜 | V3C | MX43A401_HO26,MX51A206_HO26 | TMKF-26-04859,TMKF-26-04863 | AS |  |  | 吳江景鴻 | CHINA | IND-GLD1 | 2026/05/31 | 2026/05/31 | Polyester 100% | Woven | Poplin | Dyed | P/D | NA,NA | 56 | 98 | 3894 | yds | Changzhi Wang 王昌智 | 14_6305 PELICAN | Agree | 5166 | 5166 | 504 | 3.2 | 504 | 0 | 0 | 0% | 棉粒/結頭/粗節,橫檔/橫條,油/髒/色污 | [6 empty] | 大貨品質在接受標準內 | [16 empty] | 色樣、品質樣廠商提供 | 已簽核 | 請參考驗貨員意見。(Please refer QA's comments.) |  |  | 2026/06/01 | 2026/06/26 | 2026/07/27 |  |  |  |  | IND-GLD
197322 | 2026/05/15 | Auto |  | KOH | Jenna Chan 詹靖宜 | V3C | MX43A401_HO26,MX51A206_HO26 | TMKF-26-04859,TMKF-26-04863 | AS |  |  | 吳江景鴻 | CHINA | IND-GLD1 | 2026/05/31 | 2026/05/31 | Polyester 100% | Woven | Poplin | Dyed | P/D | NA,NA | 56 | 98 | 6947 | yds | Changzhi Wang 王昌智 | 19_4011 SALUTE | Agree | 7015 | 7015 | 859 | 2.3 | 859 | 0 | 0 | 0% | 擦傷/刮傷/勾紗,棉粒/結頭/粗節,橫檔/橫條 | [6 empty] | 大貨品質在接受標準內 | [16 empty] | 色樣、品質樣廠商提供 | 已簽核 | 請參考驗貨員意見。(Please refer QA's comments.) |  |  | 2026/06/01 | 2026/06/26 | 2026/07/27 |  |  |  |  | IND-GLD
197324 | 2026/05/15 | Auto |  | KOH | Jenna Chan 詹靖宜 | V3C | MX43A401_HO26,MX51A206_HO26 | TMKF-26-04859,TMKF-26-04863 | AS |  |  | 吳江景鴻 | CHINA | IND-GLD1 | 2026/05/31 | 2026/05/31 | Polyester 100% | Woven | Poplin | Dyed | P/D | NA,NA | 56 | 98 | 365 | yds | Changzhi Wang 王昌智 | 19_4215 TURBULENCE | Agree | 372 | 372 | 164 | 3 | 164 | 0 | 0 | 0% | 擦傷/刮傷/勾紗,橫檔/橫條 | [6 empty] | 大貨品質在接受標準內 | [16 empty] | 色樣、品質樣廠商提供 | 已簽核 | 請參考驗貨員意見。(Please refer QA's comments.) |  |  | 2026/06/01 | 2026/06/26 | 2026/07/27 |  |  |  |  | IND-GLD
197319 | 2026/05/15 | Auto |  | KOH | Jenna Chan 詹靖宜 | V3C | MX43A401_HO26,MX51A206_HO26 | TMKF-26-04859,TMKF-26-04863 | AS |  |  | 吳江景鴻 | CHINA | IND-GLD1 | 2026/05/31 | 2026/05/31 | Polyester 100% | Woven | Poplin | Dyed | P/D | NA,NA | 56 | 98 | 3300 | yds | Changzhi Wang 王昌智 | 546_431 AUTUMN WHEAT | Agree | 3123 | 3123 | 219 | 7.3 | 219 | 0 | 0 | 0% | 斷紗(斷經/斷緯),染折/折痕,橫檔/橫條,油/髒/色污 | [6 empty] | 大貨品質在接受標準內 | [16 empty] | 色樣、品質樣廠商提供 | 已簽核 | 請參考驗貨員意見。(Please refer QA's comments.) |  |  | 2026/06/01 | 2026/06/26 | 2026/07/27 |  |  |  |  | IND-GLD
197317 | 2026/05/15 | Auto |  | KOH | Jenna Chan 詹靖宜 | V3C | MX43A401_HO26,MX51A206_HO26 | TMKF-26-04859,TMKF-26-04863 | AS |  |  | 吳江景鴻 | CHINA | IND-GLD1 | 2026/05/31 | 2026/05/31 | Polyester 100% | Woven | Poplin | Dyed | P/D | NA,NA | 56 | 98 | 1108 | yds | Changzhi Wang 王昌智 | 546_650 WOODBRIDGE | Agree | 1130 | 1130 | 172 | 5.2 | 172 | 0 | 0 | 0% | 棉粒/結頭/粗節,橫檔/橫條 | [6 empty] | 大貨品質在接受標準內 | [16 empty] | 色樣、品質樣廠商提供 | 已簽核 | 請參考驗貨員意見。(Please refer QA's comments.) |  |  | 2026/06/01 | 2026/06/26 | 2026/07/27 |  |  |  |  | IND-GLD
197318 | 2026/05/15 | Auto |  | KOH | Jenna Chan 詹靖宜 | V3C | MX43A401_HO26,MX51A206_HO26 | TMKF-26-04859,TMKF-26-04863 | AS |  |  | 吳江景鴻 | CHINA | IND-GLD1 | 2026/05/31 | 2026/05/31 | Polyester 100% | Woven | Poplin | Dyed | P/D | NA,NA | 56 | 98 | 264 | yds | Changzhi Wang 王昌智 | 653_420 CHESAPK BLUE | Agree | 269 | 269 | 120 | 3.3 | 120 | 0 | 0 | 0% | 斷紗(斷經/斷緯) | [6 empty] | 大貨品質在接受標準內 | [16 empty] | 色樣、品質樣廠商提供 | 已簽核 | 請參考驗貨員意見。(Please refer QA's comments.) |  |  | 2026/06/01 | 2026/06/26 | 2026/07/27 |  |  |  |  | IND-GLD
197321 | 2026/05/15 | Auto |  | KOH | Jenna Chan 詹靖宜 | V3C | MX43A401_HO26,MX51A206_HO26 | TMKF-26-04859,TMKF-26-04863 | AS |  |  | 吳江景鴻 | CHINA | IND-GLD1 | 2026/05/31 | 2026/05/31 | Polyester 100% | Woven | Poplin | Dyed | P/D | NA,NA | 56 | 98 | 3255 | yds | Changzhi Wang 王昌智 | 660_310 SILVER NICKEL | Agree | 3279 | 3279 | 345 | 3.8 | 345 | 0 | 0 | 0% | 擦傷/刮傷/勾紗,斷紗(斷經/斷緯),橫檔/橫條,油/髒/色污 | [6 empty] | 大貨品質在接受標準內 | [16 empty] | 色樣、品質樣廠商提供 | 已簽核 | 請參考驗貨員意見。(Please refer QA's comments.) |  |  | 2026/06/01 | 2026/06/26 | 2026/07/27 |  |  |  |  | IND-GLD
197320 | 2026/05/15 | Auto |  | KOH | Jenna Chan 詹靖宜 | V3C | MX43A401_HO26,MX51A206_HO26 | TMKF-26-04859,TMKF-26-04863 | AS |  |  | 吳江景鴻 | CHINA | IND-GLD1 | 2026/05/31 | 2026/05/31 | Polyester 100% | Woven | Poplin | Dyed | P/D | NA,NA | 56 | 98 | 9729 | yds | Changzhi Wang 王昌智 | 660_941 MINERAL BLACK | Agree | 9589 | 9589 | 1080 | 2.4 | 1080 | 0 | 0 | 0% | 擦傷/刮傷/勾紗,棉粒/結頭/粗節,橫檔/橫條,油/髒/色污 | [6 empty] | 大貨品質在接受標準內 | [16 empty] | 色樣、品質樣廠商提供 | 已簽核 | 請參考驗貨員意見。(Please refer QA's comments.) |  |  | 2026/06/01 | 2026/06/26 | 2026/07/27 |  |  |  |  | IND-GLD
197406 | 2026/05/15 | Auto |  | KOH | Jenna Chan 詹靖宜 | V3C | MX5FJ425_HO26 | TMKF-26-04865 | AS |  |  | HONGGANG | CHINA | IND-GLS3 | 2026/06/02 | 2026/06/02 | Recycled Polyester/Polyester 57/43% | Knit | Tricot | Dyed | P/D | NA,NA | 45 | 220 | 0 | yds | Nianhua Li 李年華 | 19_3907TCX FORGED IRO | Discuss | 2933 | 2933 | 310 | 17.1 | 0 | 310 | 0 | 2.1% | 接疋,斷紗(斷經/斷緯),棉粒/結頭/粗節,橫檔/橫條 | [6 empty] | 單色扣點為B級,結論為Discuss | [16 empty] | 色樣、品質樣廠商提供 | 已簽核 | 請參考驗貨員意見。(Please refer QA's comments.) |  |  | 2026/06/04 | 2026/06/26 | 2026/07/27 |  |  |  |  | IND-GLS
197405 | 2026/05/15 | Auto |  | KOH | Jenna Chan 詹靖宜 | V3C | MX5FJ425_HO26 | TMKF-26-04865 | AS |  |  | HONGGANG | CHINA | IND-GLS3 | 2026/06/02 | 2026/06/02 | Recycled Polyester/Polyester 57/43% | Knit | Tricot | Dyed | P/D | NA,NA | 45 | 220 | 13000 | yds | Nianhua Li 李年華 | 546_431 AUTUMN WHEAT | Discuss | 3516 | 3516 | 411 | 11.7 | 313 | 98 | 0 | 0.5% | 接疋,橫檔/橫條,油/髒/色污 | [6 empty] | 單色扣點為B級,結論為Discuss | [16 empty] | 色樣、品質樣廠商提供 | 已簽核 | 請參考驗貨員意見。(Please refer QA's comments.) |  |  | 2026/06/04 | 2026/06/26 | 2026/07/27 |  |  |  |  | IND-GLS
197410 | 2026/05/15 | Auto |  | KOH | Jenna Chan 詹靖宜 | V3C | MX5FJ425_HO26 | TMKF-26-04865 | AS |  |  | HONGGANG | CHINA | IND-GLS3 | 2026/06/02 | 2026/06/02 | Recycled Polyester/Polyester 57/43% | Knit | Tricot | Dyed | P/D | NA,NA | 45 | 220 | 8010 | yds | Nianhua Li 李年華 | 549_620 CAMERON OLIVE | Discuss | 2668 | 2668 | 297 | 11.4 | 100 | 197 | 0 | 0.4% | 接疋,棉粒/結頭/粗節,橫檔/橫條 |  |  |  |  | 布邊不良 |  | 單色扣點為B級,結論為Discuss | [16 empty] | 色樣、品質樣廠商提供 | 已簽核 | 請參考驗貨員意見。(Please refer QA's comments.) |  |  | 2026/06/04 | 2026/06/26 | 2026/07/27 |  |  |  |  | IND-GLS
197407 | 2026/05/15 | Auto |  | KOH | Jenna Chan 詹靖宜 | V3C | MX5FJ425_HO26 | TMKF-26-04865 | AS |  |  | HONGGANG | CHINA | IND-GLS3 | 2026/06/02 | 2026/06/02 | Recycled Polyester/Polyester 57/43% | Knit | Tricot | Dyed | P/D | NA,NA | 45 | 220 | 14337 | yds | Nianhua Li 李年華 | 654_950 NAVY WATER | Agree | 2685 | 2685 | 300 | 10 | 208 | 92 | 0 | 0% | 接疋,斷紗(斷經/斷緯),棉粒/結頭/粗節,橫檔/橫條,破洞 | [6 empty] | 部分匹扣點為B級,但單色結論為Pass | [16 empty] | 色樣、品質樣廠商提供 | 已簽核 | 請參考驗貨員意見。(Please refer QA's comments.) |  |  | 2026/06/04 | 2026/06/26 | 2026/07/27 |  |  |  |  | IND-GLS
197408 | 2026/05/15 | Auto |  | KOH | Jenna Chan 詹靖宜 | V3C | MX5FJ425_HO26 | TMKF-26-04865 | AS |  |  | HONGGANG | CHINA | IND-GLS3 | 2026/06/02 | 2026/06/02 | Recycled Polyester/Polyester 57/43% | Knit | Tricot | Dyed | P/D | NA,NA | 45 | 220 | 404 | yds | Nianhua Li 李年華 | 660_310 SILVER NICKEL | Agree | 402 | 402 | 96 | 7.3 | 96 | 0 | 0 | 0% | 接疋,油/髒/色污 | [6 empty] | 大貨品質在接受標準內 | [16 empty] | 色樣、品質樣廠商提供 | 已簽核 | 請參考驗貨員意見。(Please refer QA's comments.) |  |  | 2026/06/04 | 2026/06/26 | 2026/07/27 |  |  |  |  | IND-GLS
197409 | 2026/05/15 | Auto |  | KOH | Jenna Chan 詹靖宜 | V3C | MX5FJ425_HO26 | TMKF-26-04865 | AS |  |  | HONGGANG | CHINA | IND-GLS3 | 2026/06/02 | 2026/06/02 | Recycled Polyester/Polyester 57/43% | Knit | Tricot | Dyed | P/D | NA,NA | 45 | 220 | 24911 | yds | Nianhua Li 李年華 | 660_941 MINERAL BLACK | Agree | 2823 | 2823 | 305 | 7.2 | 305 | 0 | 0 | 0% | 接疋,棉粒/結頭/粗節,橫檔/橫條,油/髒/色污 | [6 empty] | 大貨品質在接受標準內 | [16 empty] | 色樣、品質樣廠商提供 | 已簽核 | 請參考驗貨員意見。(Please refer QA's comments.) |  |  | 2026/06/04 | 2026/06/26 | 2026/07/27 |  |  |  |  | IND-GLS
197411 | 2026/05/15 | Auto |  | KOH | Jenna Chan 詹靖宜 | V3C | MX5FJ425_HO26 | TMKF-26-04866 | AS |  |  | HONGGANG | CHINA | IND-GLS3 | 2026/06/02 | 2026/06/02 | Recycled Polyester/Spandex 90/10% | Knit | Rib | Dyed | P/D | NA,NA | 55 | 240 | 1220 | yds | Nianhua Li 李年華 | 546_431 AUTUMN WHEAT | Agree | 1124 | 1124 | 182 | 8.2 | 101 | 81 | 0 | 0% | 接疋,油/髒/色污 | [6 empty] | 部分匹扣點為B級,但單色結論為Pass | [16 empty] | 色樣、品質樣廠商提供 | 已簽核 | 請參考驗貨員意見。(Please refer QA's comments.) |  |  | 2026/06/04 | 2026/06/26 | 2026/07/27 |  |  |  |  | IND-GLS
197414 | 2026/05/15 | Auto |  | KOH | Jenna Chan 詹靖宜 | V3C | MX5FJ425_HO26 | TMKF-26-04866 | AS |  |  | HONGGANG | CHINA | IND-GLS3 | 2026/06/02 | 2026/06/02 | Recycled Polyester/Spandex 90/10% | Knit | Rib | Dyed | P/D | NA,NA | 55 | 240 | 1341 | yds | Nianhua Li 李年華 | 654_950 NAVY WATER | Agree | 1050 | 1050 | 143 | 6.3 | 143 | 0 | 0 | 0% | 接疋,橫檔/橫條,油/髒/色污 | [6 empty] | 大貨品質在接受標準內 | [16 empty] | 色樣、品質樣廠商提供 | 已簽核 | 請參考驗貨員意見。(Please refer QA's comments.) |  |  | 2026/06/04 | 2026/06/26 | 2026/07/27 |  |  |  |  | IND-GLS
197412 | 2026/05/15 | Auto |  | KOH | Jenna Chan 詹靖宜 | V3C | MX5FJ425_HO26 | TMKF-26-04866 | AS |  |  | HONGGANG | CHINA | IND-GLS3 | 2026/06/02 | 2026/06/02 | Recycled Polyester/Spandex 90/10% | Knit | Rib | Dyed | P/D | NA,NA | 55 | 240 | 38 | yds | Nianhua Li 李年華 | 660_310 SILVER NICKEL | Discuss | 183 | 183 | 78 | 10.3 | 0 | 78 | 0 | 0.1% | 接疋,破洞 | [6 empty] | 單色扣點為B級,結論為Discuss | [16 empty] | 色樣、品質樣廠商提供 | 已簽核 | 請參考驗貨員意見。(Please refer QA's comments.) |  |  | 2026/06/04 | 2026/06/26 | 2026/07/27 |  |  |  |  | IND-GLS
197413 | 2026/05/15 | Auto |  | KOH | Jenna Chan 詹靖宜 | V3C | MX5FJ425_HO26 | TMKF-26-04866 | AS |  |  | HONGGANG | CHINA | IND-GLS3 | 2026/06/02 | 2026/06/02 | Recycled Polyester/Spandex 90/10% | Knit | Rib | Dyed | P/D | NA,NA | 55 | 240 | 2339 | yds | Nianhua Li 李年華 | 660_941 MINERAL BLACK | Agree | 328 | 328 | 69 | 5.8 | 69 | 0 | 0 | 0% | 接疋 | [6 empty] | 大貨品質在接受標準內 | [16 empty] | 色樣、品質樣廠商提供 | 已簽核 | 請參考驗貨員意見。(Please refer QA's comments.) |  |  | 2026/06/04 | 2026/06/26 | 2026/07/27 |  |  |  |  | IND-GLS
197248 | 2026/05/15 | Auto |  | KOH | Jenna Chan 詹靖宜 | V3C | MX5FJ425_HO26 | TMKF-26-04867 | AS |  |  | 吳江景鴻 | CHINA | IND-GLS3 | 2026/05/31 | 2026/05/31 | Polyester 100% | Woven | Poplin | Dyed | P/D | NA,NA | 57 | 98 | 0 | yds | Changzhi Wang 王昌智 | 19_3907TCX FORGED IRO | Agree | 3656 | 3656 | 503 | 5.6 | 503 | 0 | 0 | 0% | 接疋,斷紗(斷經/斷緯),橫檔/橫條 | [6 empty] | 大貨品質在接受標準內 | [16 empty] | 色樣、品質樣廠商提供 | 已簽核 | 請參考驗貨員意見。(Please refer QA's comments.) |  |  | 2026/06/01 | 2026/06/26 | 2026/07/27 |  |  |  |  | IND-GLS
197247 | 2026/05/15 | Auto |  | KOH | Jenna Chan 詹靖宜 | V3C | MX5FJ425_HO26 | TMKF-26-04867 | AS |  |  | 吳江景鴻 | CHINA | IND-GLS3 | 2026/05/31 | 2026/05/31 | Polyester 100% | Woven | Poplin | Dyed | P/D | NA,NA | 57 | 98 | 3254 | yds | Changzhi Wang 王昌智 | 546_431 AUTUMN WHEAT | Agree | 3286 | 3286 | 337 | 4.7 | 337 | 0 | 0 | 0% | 橫檔/橫條 | [6 empty] | 大貨品質在接受標準內 | [16 empty] | 色樣、品質樣廠商提供 | 已簽核 | 請參考驗貨員意見。(Please refer QA's comments.) |  |  | 2026/06/01 | 2026/06/26 | 2026/07/27 |  |  |  |  | IND-GLS
197246 | 2026/05/15 | Auto |  | KOH | Jenna Chan 詹靖宜 | V3C | MX5FJ425_HO26 | TMKF-26-04867 | AS |  |  | 吳江景鴻 | CHINA | IND-GLS3 | 2026/05/31 | 2026/05/31 | Polyester 100% | Woven | Poplin | Dyed | P/D | NA,NA | 57 | 98 | 2087 | yds | Changzhi Wang 王昌智 | 549_620 CAMERON OLIVE | Agree | 2107 | 2107 | 350 | 2.9 | 350 | 0 | 0 | 0% | 斷紗(斷經/斷緯),油/髒/色污 | [6 empty] | 大貨品質在接受標準內 | [16 empty] | 色樣、品質樣廠商提供 | 已簽核 | 請參考驗貨員意見。(Please refer QA's comments.) |  |  | 2026/06/01 | 2026/06/26 | 2026/07/27 |  |  |  |  | IND-GLS
197249 | 2026/05/15 | Auto |  | KOH | Jenna Chan 詹靖宜 | V3C | MX5FJ425_HO26 | TMKF-26-04867 | AS |  |  | 吳江景鴻 | CHINA | IND-GLS3 | 2026/05/31 | 2026/05/31 | Polyester 100% | Woven | Poplin | Dyed | P/D | NA,NA | 57 | 98 | 3666 | yds | Changzhi Wang 王昌智 | 654_950 NAVY WATER | Agree | 3702 | 3702 | 513 | 4.1 | 513 | 0 | 0 | 0% | 擦傷/刮傷/勾紗,橫檔/橫條,油/髒/色污 | [6 empty] | 大貨品質在接受標準內 | [16 empty] | 色樣、品質樣廠商提供 | 已簽核 | 請參考驗貨員意見。(Please refer QA's comments.) |  |  | 2026/06/01 | 2026/06/26 | 2026/07/27 |  |  |  |  | IND-GLS
197250 | 2026/05/15 | Auto |  | KOH | Jenna Chan 詹靖宜 | V3C | MX5FJ425_HO26 | TMKF-26-04867 | AS |  |  | 吳江景鴻 | CHINA | IND-GLS3 | 2026/05/31 | 2026/05/31 | Polyester 100% | Woven | Poplin | Dyed | P/D | NA,NA | 57 | 98 | 6280 | yds | Changzhi Wang 王昌智 | 660_941 MINERAL BLACK | Agree | 6342 | 6342 | 679 | 2.4 | 679 | 0 | 0 | 0% | 擦傷/刮傷/勾紗,棉粒/結頭/粗節,橫檔/橫條,油/髒/色污 | [6 empty] | 大貨品質在接受標準內 | [16 empty] | 色樣、品質樣廠商提供 | 已簽核 | 請參考驗貨員意見。(Please refer QA's comments.) |  |  | 2026/06/01 | 2026/06/26 | 2026/07/27 |  |  |  |  | IND-GLS
197400 | 2026/05/18 | Auto |  | GU | Grace Hsu 許貴茵 | V6B | 60376N007A_3 | TMKF-26-04870 | AS |  | A | 紹興普爾 | CHINA | IND-GLD1 | 2026/06/02 | 2026/06/02 | Cotton/Recycled Polyester 77/23% | Knit | Terry | Dyed | P/D | NA,NA | 68 | 260 | 11228 | yds | Qiang Chen 陳強 | 01 OFF WHITE | Discuss | 7721.6 | 7721.6 | 834.2 | 11 | 391.1 | 443.1 | 0 | 0.3% | 接疋,棉粒/結頭/粗節,油/髒/色污,異纖/飛花,破洞 |  |  |  |  | 布邊不良 |  | 單色扣點為B級,結論為Discuss | [16 empty] | 色樣、品質樣業務提供 | 已簽核 | 請參考驗貨員意見。(Please refer QA's comments.) | Email:nancy@starwaytex.com |  |  | 2026/05/31 | 2026/06/17 |  |  |  |  | IND-GLD
197401 | 2026/05/18 | Auto |  | GU | Grace Hsu 許貴茵 | V6B | 60376N007A_3 | TMKF-26-04870 | AS |  | A | 紹興普爾 | CHINA | IND-GLD1 | 2026/06/02 | 2026/06/02 | Cotton/Recycled Polyester 77/23% | Knit | Terry | Dyed | P/D | NA,NA | 68 | 260 | 4577 | yds | Qiang Chen 陳強 | 09 BLACK | Discuss | 925.5 | 925.5 | 102 | 24.5 | 0 | 102 | 0 | 4.4% | 接疋,擦傷/刮傷/勾紗,棉粒/結頭/粗節,油/髒/色污,破洞 |  |  |  |  | 布邊不良 |  | 單色扣點為B級,結論為Discuss | [16 empty] | 色樣、品質樣業務提供 | 已簽核 | 請參考驗貨員意見。(Please refer QA's comments.) | Email:nancy@starwaytex.com |  |  | 2026/05/31 | 2026/06/17 |  |  |  |  | IND-GLD
197226 | 2026/05/21 | Auto |  | GU | Grace Hsu 許貴茵 | V6A | 60226F073A | TMKF-26-04962 | AS |  | A | 澳洋呢絨 | CHINA | IND-STL | 2026/05/30 | 2026/05/30 | Recycled Polyester/Polyester 50/50% | Knit | Double Knit | Dyed | Top/D | Punch,NA | 56 | 300 | 157055 | yds | Yong Wang 王勇 | 08 DARK GRAY | Agree | 28460.3 | 28460.3 | 3231.9 | 3 | 3152.8 | 79.1 | 0 | 0% | 擦傷/刮傷/勾紗,斷紗(斷經/斷緯),棉粒/結頭/粗節,橫檔/橫條,油/髒/色污,異纖/飛花,破洞 | [6 empty] | 部分匹扣點為B級,但單色結論為Pass | [16 empty] | 色樣、品質樣廠商提供 | 已簽核 | 請參考驗貨員意見。(Please refer QA's comments.) |  |  | 2026/06/01 | 2026/06/29 | 2026/08/06 |  |  |  |  | IND-STL
197379 | 2026/05/21 | Auto |  | GU | Grace Hsu 許貴茵 | V6A | 60226F073A | TMKF-26-04962 | AS |  | A | 澳洋呢絨 | CHINA | IND-STL | 2026/06/02 | 2026/06/02 | Recycled Polyester/Polyester 50/50% | Knit | Double Knit | Dyed | Top/D | Punch,NA | 56 | 300 | 157055 | yds | Yong Wang 王勇 | 08 DARK GRAY | Agree | 27181 | 27181 | 2648.1 | 7.2 | 1720.8 | 927.3 | 0 | 0% | 接疋,斷紗(斷經/斷緯),染折/折痕,油/髒/色污,破洞 | [6 empty] | 部分匹扣點為B級,但單色結論為Pass | [16 empty] | 色樣、品質樣廠商提供 | 已簽核 | 請參考驗貨員意見。(Please refer QA's comments.) |  |  |  | 2026/06/29 | 2026/08/06 |  |  |  |  | IND-STL
197178 | 2026/05/21 | Auto |  | GU | Grace Hsu 許貴茵 | V6A | 60226F073A | TMKF-26-04964 | NAS |  | A | 國華實業 | CHINA | IND-STL | 2026/05/29 | 2026/05/29 | Recycled Polyester 100% | Knit | Tricot | Dyed | P/D | Brush (2 side),NA | 58 | 130 | 31787 | yds | Yong Wang 王勇 | 08 DARK GRAY | Reject | 15605 | 15605 | 1730.6 | 33.6 | 0 | 675.5 | 1055.1 | 7.1% | 接疋,斷紗(斷經/斷緯),橫檔/橫條,油/髒/色污,破洞,針痕/直條 |  |  |  | 缸差過大 |  |  | 單色結論為Fail,請打下並覆驗 |  | 簽核完成 |  |  | 1·8缸，9缸，13缸大货由于停车档，漏针（断纱），竖条（僵丝），污渍超分太多不OK判C级打下。 2·部分大货由于停车档，竖条（僵丝），污渍超损耗，请补足裁损。 3·按实际克重，门幅换算码长，5缸短码2·6%，10缸短码2·5%，12缸短码5·3%，请补足码长。 4·12缸颜色对挂卡及大货偏浅偏绿，缸差明显不OK判C级打下。 | [11 empty] | 色樣、品質樣廠商提供 | 已簽核 | 請參考驗貨員意見。(Please refer QA's comments.) | Email:cimi@gtgh.com.cn |  | 2026/06/01 | 2026/06/29 | 2026/08/06 |  | 覆驗完成 |  |  | IND-STL
197331 | 2026/05/21 | Auto |  | GU | Grace Hsu 許貴茵 | V6A | 60226F073A,60226F073B | TMKF-26-04964,TMKF-26-04966 | NAS |  | A | 國華實業 | CHINA | IND-STL | 2026/06/08 | 2026/06/01 | Recycled Polyester 100% | Knit | Tricot | Dyed | P/D | Brush (2 side),NA | 58 | 130 | 16643 | yds | Ajun He 何緒君 | 06 GRAY | Discuss | 5088.7 | 5088.7 | 514.3 | 16.3 | 0 | 514.3 | 0 | 1.9% | 接疋,擦傷/刮傷/勾紗,斷紗(斷經/斷緯),橫檔/橫條,油/髒/色污,破洞 | [6 empty] | 單色扣點為B級,結論為Discuss | [16 empty] | 色樣、品質樣廠商提供 | 已簽核 | 請參考驗貨員意見。(Please refer QA's comments.) | Email:cimi@gtgh.com.cn |  | 2026/06/01 | 2026/07/13 | 2026/08/06 |  |  |  |  | IND-STL
197330 | 2026/05/21 | Auto |  | GU | Grace Hsu 許貴茵 | V6A | 60226F073A,60226F073B | TMKF-26-04964,TMKF-26-04966 | NAS |  | A | 國華實業 | CHINA | IND-STL | 2026/06/08 | 2026/06/01 | Recycled Polyester 100% | Knit | Tricot | Dyed | P/D | Brush (2 side),NA | 58 | 130 | 33070 | yds | Ajun He 何緒君 | 08 DARK GRAY | Discuss | 12516 | 12516 | 1316.7 | 17.2 | 0 | 1316.7 | 0 | 2.2% | 接疋,擦傷/刮傷/勾紗,斷紗(斷經/斷緯),棉粒/結頭/粗節,橫檔/橫條,油/髒/色污,破洞 | [6 empty] | 單色扣點為B級,結論為Discuss | [16 empty] | 色樣、品質樣廠商提供 | 已簽核 | 請參考驗貨員意見。(Please refer QA's comments.) | Email:cimi@gtgh.com.cn |  | 2026/06/01 | 2026/07/13 | 2026/08/06 |  |  |  |  | IND-STL
197239 | 2026/05/21 | Auto |  | GU | Grace Hsu 許貴茵 | V6A | 60226F073B | TMKF-26-04965 | AS |  | A | 澳洋呢絨 | CHINA | IND-STL | 2026/05/31 | 2026/05/31 | Recycled Polyester/Polyester 50/50% | Knit | Double Knit | Dyed | Top/D | Punch,NA | 56 | 300 | 3269 | yds | Yong Wang 王勇 | 06 GRAY | Agree | 3295.3 | 3295.3 | 393.1 | 8.6 | 155.8 | 237.3 | 0 | 0% | 斷紗(斷經/斷緯),油/髒/色污,異纖/飛花,破洞 | [6 empty] | 部分匹扣點為B級,但單色結論為Pass | [16 empty] | 色樣、品質樣廠商提供 | 已簽核 | 請參考驗貨員意見。(Please refer QA's comments.) |  |  | 2026/06/08 | 2026/07/06 | 2026/08/06 |  |  |  |  | IND-STL
197369 | 2026/05/21 | Auto |  | GU | Grace Hsu 許貴茵 | V6A | 60226F073B | TMKF-26-04965 | AS |  | A | 澳洋呢絨 | CHINA | IND-STL | 2026/06/02 | 2026/06/02 | Recycled Polyester/Polyester 50/50% | Knit | Double Knit | Dyed | Top/D | Punch,NA | 56 | 300 | 6636 | yds | Yong Wang 王勇 | 08 DARK GRAY | Agree | 6655 | 6655 | 705.4 | 5.2 | 627.1 | 78.3 | 0 | 0% | 斷紗(斷經/斷緯),橫檔/橫條,油/髒/色污,異纖/飛花 | [6 empty] | 部分匹扣點為B級,但單色結論為Pass | [16 empty] | 色樣、品質樣廠商提供 | 已簽核 | 請參考驗貨員意見。(Please refer QA's comments.) |  |  | 2026/06/08 | 2026/07/06 | 2026/08/06 |  |  |  |  | IND-STL
197381 | 2026/05/21 | Auto |  | KOH | Amei Wu 吳靜芳 | V3C | MX5HK101_HO26 | TMKF-26-04972 | AS |  | A | 紹興恒元 | CHINA | VIN-LR1 | 2026/06/02 | 2026/06/02 | Recycled Polyester/Rayon/Spandex 81/12/7% | Knit | Double Knit | Dyed | P/D | NA,Wicking | 61 | 350 | 2596 | kgs | Gul Wang 王國安 | CHESAPEAKE BLUE | Discuss | 743.24 | 1446 | 180 | 13.3 | 45.9 | 134.1 | 0 | 1% | 接疋,油/髒/色污,破洞 | [6 empty] | 單色扣點為B級,結論為Discuss | [16 empty] | 色樣、品質樣廠商提供 | 已簽核 | 請參考驗貨員意見。(Please refer QA's comments.) |  |  | 2026/06/15 | 2026/07/12 | 2026/08/12 |  |  |  |  | VIN-LR1
197383 | 2026/05/21 | Auto |  | KOH | Amei Wu 吳靜芳 | V3C | MX5HK101_HO26 | TMKF-26-04972 | AS |  | A | 紹興恒元 | CHINA | VIN-LR1 | 2026/06/02 | 2026/06/02 | Recycled Polyester/Rayon/Spandex 81/12/7% | Knit | Double Knit | Dyed | P/D | NA,Wicking | 61 | 350 | 2263 | kgs | Gul Wang 王國安 | GARDEN MOLE | Discuss | 2798.73 | 5445 | 664.9 | 13.5 | 193.1 | 471.8 | 0 | 1.1% | 接疋,斷紗(斷經/斷緯),油/髒/色污,破洞 | [6 empty] | 單色扣點為B級,結論為Discuss | [16 empty] | 色樣、品質樣廠商提供 | 已簽核 | 請參考驗貨員意見。(Please refer QA's comments.) |  |  | 2026/06/15 | 2026/07/12 | 2026/08/12 |  |  |  |  | VIN-LR1
197384 | 2026/05/21 | Auto |  | KOH | Amei Wu 吳靜芳 | V3C | MX5HK101_HO26 | TMKF-26-04972 | AS |  | A | 紹興恒元 | CHINA | VIN-LR1 | 2026/06/02 | 2026/06/02 | Recycled Polyester/Rayon/Spandex 81/12/7% | Knit | Double Knit | Dyed | P/D | NA,Wicking | 61 | 350 | 4593 | kgs | Gul Wang 王國安 | MINERAL BLACK | Discuss | 1445.88 | 2813 | 315.8 | 19.6 | 47.2 | 268.6 | 0 | 2.9% | 接疋,油/髒/色污,破洞 |  |  |  |  | 布邊不良 |  | 單色扣點為B級,結論為Discuss | [16 empty] | 色樣、品質樣廠商提供 | 已簽核 | 請參考驗貨員意見。(Please refer QA's comments.) |  |  | 2026/06/15 | 2026/07/12 | 2026/08/12 |  |  |  |  | VIN-LR1
197382 | 2026/05/21 | Auto |  | KOH | Amei Wu 吳靜芳 | V3C | MX5HK101_HO26 | TMKF-26-04972 | AS |  | A | 紹興恒元 | CHINA | VIN-LR1 | 2026/06/02 | 2026/06/02 | Recycled Polyester/Rayon/Spandex 81/12/7% | Knit | Double Knit | Dyed | P/D | NA,Wicking | 61 | 350 | 9766 | kgs | Gul Wang 王國安 | SAGE BEIGE | Discuss | 3452.54 | 6717 | 747.8 | 14.8 | 189.2 | 558.6 | 0 | 1.4% | 接疋,油/髒/色污,破洞 | [6 empty] | 單色扣點為B級,結論為Discuss | [16 empty] | 色樣、品質樣廠商提供 | 已簽核 | 請參考驗貨員意見。(Please refer QA's comments.) |  |  | 2026/06/15 | 2026/07/12 | 2026/08/12 |  |  |  |  | VIN-LR1
197339 | 2026/05/22 | Auto |  | GU | Lomi Yang 楊茹芳 | V6B | 60126F064A | TMKF-26-05011 | AS |  | A | 上海新聯紡 | CHINA | IND-STL | 2026/06/01 | 2026/06/01 | /Recycled Polyester/Cotton(BCI) /65/35% | Woven | Plain Weave | Dyed | P/D | Brush (1 side),NA | 56 | 165 | 26884 | yds | Qiang Chen 陳強 | 09 BLACK | Discuss | 5856.1 | 5856.1 | 1294 | 14.5 | 392.9 | 901.1 | 0 | 1.3% | 擦傷/刮傷/勾紗,斷紗(斷經/斷緯),棉粒/結頭/粗節,油/髒/色污 | [6 empty] | 單色扣點為B級,結論為Discuss | [16 empty] | 色樣、品質樣業務提供 | 已簽核 | 請參考驗貨員意見。(Please refer QA's comments.) | Email:info@angyetex.com |  |  | 2026/07/02 | 2026/07/22 |  |  |  |  | IND-STL
197253 | 2026/05/22 | Auto |  | GU | Lomi Yang 楊茹芳 | V6B | 60126F064A | TMKF-26-05011 | AS |  | A | 上海新聯紡 | CHINA | IND-STL | 2026/05/31 | 2026/05/31 | /Recycled Polyester/Cotton(BCI) /65/35% | Woven | Plain Weave | Dyed | P/D | Brush (1 side),NA | 56 | 165 | 22909 | yds | Qiang Chen 陳強 | 30 NATURAL | Discuss | 5650.8 | 5650.8 | 585.6 | 12.3 | 0 | 585.6 | 0 | 0.7% | 擦傷/刮傷/勾紗,棉粒/結頭/粗節,油/髒/色污,異纖/飛花 | [6 empty] | 單色扣點為B級,結論為Discuss | [16 empty] | 色樣、品質樣業務提供 | 已簽核 | 請參考驗貨員意見。(Please refer QA's comments.) | Email:info@angyetex.com |  |  | 2026/07/02 | 2026/07/22 |  |  |  |  | IND-STL
197399 | 2026/05/22 | Auto |  | GU | Lomi Yang 楊茹芳 | V6B | 60126F064A | TMKF-26-05011 | AS |  | A | 上海新聯紡 | CHINA | IND-STL | 2026/06/02 | 2026/06/02 | /Recycled Polyester/Cotton(BCI) /65/35% | Woven | Plain Weave | Dyed | P/D | Brush (1 side),NA | 56 | 165 | 22909 | yds | Qiang Chen 陳強 | 30 NATURAL | Discuss | 1347 | 1347 | 147.2 | 10.9 | 0 | 147.2 | 0 | 0.3% | 棉粒/結頭/粗節,油/髒/色污 | [6 empty] | 單色扣點為B級,結論為Discuss | [16 empty] | 色樣、品質樣業務提供 | 已簽核 | 請參考驗貨員意見。(Please refer QA's comments.) | Email:info@angyetex.com |  |  | 2026/07/02 | 2026/07/22 |  |  |  |  | IND-STL
197135 | 2026/05/22 | Auto |  | KOH | Michelle Lin 林慧錦 | V3C | ZS6FP001R/P | TMKF-26-05017 | AS |  |  | 潤泰 | CHINA | IND-GLD2 | 2026/05/28 | 2026/05/28 | Cotton(BCI) 100% | Woven | Flannel | Dyed | Y/D | Brush (2 side),NA | 56 | 137 | 1226 | yds | Yao Deng 鄧堯 | GREEN FAIRYTALE PLAID | Agree | 1226 | 1226 | 141.5 | 7.8 | 141.5 | 0 | 0 | 0% | 棉粒/結頭/粗節,異纖/飛花,破洞 | [6 empty] | 大貨品質在接受標準內 | [16 empty] | 色樣、品質樣廠商提供 | 已簽核 | 請參考驗貨員意見。(Please refer QA's comments.) |  |  | 2026/07/06 | 2026/06/06 | 2026/06/29 |  |  |  |  | IND-GLD
197134 | 2026/05/22 | Auto |  | KOH | Michelle Lin 林慧錦 | V3C | ZS6FP001R/P | TMKF-26-05017 | AS |  |  | 潤泰 | CHINA | IND-GLD2 | 2026/05/28 | 2026/05/28 | Cotton(BCI) 100% | Woven | Flannel | Dyed | Y/D | Brush (2 side),NA | 56 | 137 | 1385 | yds | Yao Deng 鄧堯 | GREEN PLAID | Agree | 1385 | 1385 | 150 | 8 | 150 | 0 | 0 | 0% | 棉粒/結頭/粗節,異纖/飛花 | [6 empty] | 大貨品質在接受標準內 | [16 empty] | 色樣、品質樣廠商提供 | 已簽核 | 請參考驗貨員意見。(Please refer QA's comments.) |  |  | 2026/07/06 | 2026/06/06 | 2026/06/29 |  |  |  |  | IND-GLD
197335 | 2026/05/26 | Auto |  | UAM | Shine Lin 林韶瑩 | V1A | 1383166_SS27 | TMKF-26-05105 | AS |  |  | HUA FENG | CHINA | IND-GLR1 | 2026/06/01 | 2026/06/01 | Polyester 100% | Woven | Plain Weave | Dyed | P/D | NA,NA | 56 | 73 | 1000 | yds | Nianhua Li 李年華 | HALO GRAY | Agree | 882 | 882 | 240 | 4.2 | 240 | 0 | 0 | 0% | 接疋,橫檔/橫條,油/髒/色污 | [6 empty] | 大貨品質在接受標準內 | [16 empty] | 色樣、品質樣廠商提供 | 已簽核 | 請參考驗貨員意見。(Please refer QA's comments.) |  |  | 2026/07/10 | 2026/07/31 | 2026/09/08 |  |  |  |  | IND-GLR1
197334 | 2026/05/26 | Auto |  | UAM | Shine Lin 林韶瑩 | V1A | 6009542_SS27 | TMKF-26-05116 | AS |  |  | HUA FENG | CHINA | IND-GLR1 | 2026/06/01 | 2026/06/01 | Polyester/Spandex 87/13% | Woven | Plain Weave | Dyed | P/D | NA,DWR | 50 | 159 | 1000 | yds | Nianhua Li 李年華 | BLITHE PINK | Agree | 883 | 883 | 243 | 7 | 243 | 0 | 0 | 0% | 接疋,油/髒/色污 | [6 empty] | 大貨品質在接受標準內 | [16 empty] | 色樣、品質樣廠商提供 | 已簽核 | 請參考驗貨員意見。(Please refer QA's comments.) |  |  | 2026/06/25 | 2026/08/05 | 2026/09/22 |  |  |  |  | IND-GLR1
197333 | 2026/05/26 | Auto |  | UAM | Shine Lin 林韶瑩 | V1A | 6013802_SS27 | TMKF-26-05119 | AS |  |  | HUA FENG | CHINA | IND-GLR1 | 2026/06/01 | 2026/06/01 | Polyester/Spandex 87/13% | Woven | Plain Weave | Dyed | P/D | NA,DWR | 50 | 159 | 1858 | yds | Nianhua Li 李年華 | MIDNIGHT NAVY 410 | Agree | 1893 | 1893 | 503 | 4.4 | 503 | 0 | 0 | 0% | 接疋,橫檔/橫條,油/髒/色污 | [6 empty] | 大貨品質在接受標準內 | [16 empty] | 色樣、品質樣廠商提供 | 已簽核 | 請參考驗貨員意見。(Please refer QA's comments.) |  |  | 2026/06/18 | 2026/08/07 | 2026/09/15 |  |  |  |  | IND-GLR1
197404 | 2026/06/01 | Auto |  | GU | Willson Huang 黃暐翔 | V6B | 60326F051A_2,60326F065A_1,60326F065A_2 | TMKF-26-03213,TMKF-26-05220,TMKF-26-05272 | AS |  | A | 杭州福恩 | CHINA | IND-GLS1 | 2026/06/02 | 2026/06/02 | Recycled Polyester/Rayon/Spandex 69/29/2% | Woven | Twill | Dyed | Y/D | NA,NA | 54 | 240 | 56254 | yds | Junde Zhang 張俊德 | 09 BLACK | Discuss | 21263.4 | 21263.4 | 2323.8 | 17.7 | 0 | 2323.8 | 0 | 2.3% | 擦傷/刮傷/勾紗,斷紗(斷經/斷緯),棉粒/結頭/粗節,橫檔/橫條,油/髒/色污,異纖/飛花 | [6 empty] | 單色扣點為B級,結論為Discuss | [16 empty] | 色樣、品質樣廠商提供 | 已簽核 | 請參考驗貨員意見。(Please refer QA's comments.) |  |  | 2026/06/22 | 2026/06/05 | 2026/07/15 |  |  |  |  | IND-GLS
197376 | 2026/06/02 | Auto |  | GU | Anita Hsu 徐瑜穗 | V6B | 60326F068B_1 | TMKF-26-05382 | AS |  | A | 吳江佰陸 | CHINA | IND-GLS1 GLS5 | 2026/06/02 | 2026/06/02 | Nylon 100% | Woven | Plain Weave | Dyed | P/D | NA,NA | 56 | 125 | 5356 | yds | Ajun He 何緒君 | 09 BLACK | Agree | 6894 | 6894 | 761 | 8.1 | 761 | 0 | 0 | 0% | 擦傷/刮傷/勾紗,棉粒/結頭/粗節,橫檔/橫條,油/髒/色污 | [6 empty] | 大貨品質在接受標準內 | [16 empty] | 色樣、品質樣業務提供 | 已簽核 | 請參考驗貨員意見。(Please refer QA's comments.) |  |  | 2026/06/08 | 2026/06/03 | 2026/07/08 |  |  |  |  | IND-GLS
197377 | 2026/06/02 | Auto |  | GU | Anita Hsu 徐瑜穗 | V6B | 60326F068B_1 | TMKF-26-05382 | AS |  | A | 吳江佰陸 | CHINA | IND-GLS1 GLS5 | 2026/06/02 | 2026/06/02 | Nylon 100% | Woven | Plain Weave | Dyed | P/D | NA,NA | 56 | 125 | 3078 | yds | Ajun He 何緒君 | 56 OLIVE | Discuss | 2377 | 2377 | 285 | 10.5 | 135 | 150 | 0 | 0.2% | 斷紗(斷經/斷緯),棉粒/結頭/粗節,橫檔/橫條,油/髒/色污,破洞 | [6 empty] | 單色扣點為B級,結論為Discuss | [16 empty] | 色樣、品質樣業務提供 | 已簽核 | 請參考驗貨員意見。(Please refer QA's comments.) |  |  | 2026/06/08 | 2026/06/03 | 2026/07/08 |  |  |  |  | IND-GLS
197375 | 2026/06/02 | Auto |  | GU | Anita Hsu 徐瑜穗 | V6B | 60326F068B_1 | TMKF-26-05382 | AS |  | A | 吳江佰陸 | CHINA | IND-GLS1 GLS5 | 2026/06/02 | 2026/06/02 | Nylon 100% | Woven | Plain Weave | Dyed | P/D | NA,NA | 56 | 125 | 3073 | yds | Ajun He 何緒君 | 69 NAVY | Agree | 4294 | 4294 | 589 | 7.3 | 589 | 0 | 0 | 0% | 擦傷/刮傷/勾紗,橫檔/橫條,油/髒/色污 | [6 empty] | 大貨品質在接受標準內 | [16 empty] | 色樣、品質樣業務提供 | 已簽核 | 請參考驗貨員意見。(Please refer QA's comments.) |  |  | 2026/06/08 | 2026/06/03 | 2026/07/08 |  |  |  |  | IND-GLS